## Sheet1
keithley | I1 | I3 | I2 | I4 | V | leakage
-9.19885e-10 | 1.802e-11 | 4.259e-10 | 1.139e-11 | 4.9765e-10 | 0 | 3.3075e-11
-2.3946e-09 | 4.465e-11 | 1.84727e-09 | 1.058e-11 | 5.2169e-10 | -2 | 2.959e-11
-3.84192e-09 | 1.811e-10 | 2.9888e-09 | 1.1015e-10 | 5.3908e-10 | -4 | -2.279e-11
-6.00841e-09 | 5.9364e-10 | 4.37761e-09 | 4.1488e-10 | 5.5059e-10 | -6 | -7.169e-11
-9.09769e-09 | 1.75969e-09 | 5.99127e-09 | 9.5622e-10 | 5.594e-10 | -8 | 1.6889e-10
-1.36282e-08 | 3.03372e-09 | 8.05001e-09 | 1.86315e-09 | 5.6688e-10 | -10 | -1.1444e-10
-1.99544e-08 | 5.34335e-09 | 1.06665e-08 | 3.38628e-09 | 5.7368e-10 | -12 | 1.541e-11
-3.03287e-08 | 9.1554e-09 | 1.43285e-08 | 6.00189e-09 | 5.8069e-10 | -14 | -2.6222e-10
-5.41129e-08 | 2.22599e-08 | 2.03435e-08 | 1.08974e-08 | 5.8807e-10 | -16 | -2.403e-11
-9.15782e-08 | 4.04938e-08 | 3.04118e-08 | 1.99432e-08 | 5.9479e-10 | -18 | -1.3461e-10
-1.6569e-07 | 7.61388e-08 | 4.92296e-08 | 3.754e-08 | 5.9981e-10 | -20 | -2.18179e-09
-2.9327e-07 | 1.40536e-07 | 8.23425e-08 | 6.9351e-08 | 6.0187e-10 | -22 | -4.3863e-10
-3.49768e-07 | 1.68956e-07 | 9.64705e-08 | 8.33747e-08 | 5.9873e-10 | -24 | -3.6807e-10
-3.54516e-07 | 1.7126e-07 | 9.77461e-08 | 8.45138e-08 | 6.0192e-10 | -26 | -3.9418e-10
-3.59116e-07 | 1.73513e-07 | 9.89952e-08 | 8.56242e-08 | 6.0484e-10 | -28 | -3.7876e-10
-3.63855e-07 | 1.75838e-07 | 1.0028e-07 | 8.67759e-08 | 6.0772e-10 | -30 | -3.5338e-10
-3.68591e-07 | 1.78129e-07 | 1.01554e-07 | 8.79139e-08 | 6.1044e-10 | -32 | -3.8366e-10
-3.73373e-07 | 1.80471e-07 | 1.02846e-07 | 8.90685e-08 | 6.1283e-10 | -34 | -3.7467e-10
-3.78362e-07 | 1.829e-07 | 1.04187e-07 | 9.02717e-08 | 6.1514e-10 | -36 | -3.8816e-10
-3.8328e-07 | 1.85303e-07 | 1.05509e-07 | 9.14593e-08 | 6.1738e-10 | -38 | -3.9132e-10
-3.88404e-07 | 1.87795e-07 | 1.0689e-07 | 9.26879e-08 | 6.1947e-10 | -40 | -4.1163e-10
-3.93478e-07 | 1.90281e-07 | 1.08259e-07 | 9.3918e-08 | 6.2145e-10 | -42 | -3.9855e-10
-3.98625e-07 | 1.92796e-07 | 1.09647e-07 | 9.51591e-08 | 6.236e-10 | -44 | -3.993e-10
-4.03974e-07 | 1.95404e-07 | 1.11083e-07 | 9.6456e-08 | 6.2501e-10 | -46 | -4.0599e-10
-4.09287e-07 | 1.98003e-07 | 1.12499e-07 | 9.77348e-08 | 6.2666e-10 | -48 | -4.2354e-10
-4.14673e-07 | 2.00645e-07 | 1.13954e-07 | 9.90365e-08 | 6.2845e-10 | -50 | -4.0905e-10
-4.20297e-07 | 2.03388e-07 | 1.15459e-07 | 1.00396e-07 | 6.3054e-10 | -52 | -4.2346e-10
-4.25869e-07 | 2.06123e-07 | 1.16954e-07 | 1.0174e-07 | 6.3213e-10 | -54 | -4.1987e-10
-4.31661e-07 | 2.08947e-07 | 1.18502e-07 | 1.03137e-07 | 6.3422e-10 | -56 | -4.4078e-10
-4.37413e-07 | 2.11759e-07 | 1.20056e-07 | 1.04535e-07 | 6.3579e-10 | -58 | -4.2721e-10
-4.43261e-07 | 2.14623e-07 | 1.21618e-07 | 1.05951e-07 | 6.3761e-10 | -60 | -4.3139e-10
-4.49348e-07 | 2.1762e-07 | 1.23237e-07 | 1.07427e-07 | 6.3972e-10 | -62 | -4.2428e-10
-4.55392e-07 | 2.20573e-07 | 1.24851e-07 | 1.08886e-07 | 6.4151e-10 | -64 | -4.4049e-10
-4.61684e-07 | 2.23659e-07 | 1.26524e-07 | 1.10407e-07 | 6.4322e-10 | -66 | -4.5078e-10
-4.67951e-07 | 2.26728e-07 | 1.28186e-07 | 1.11933e-07 | 6.4511e-10 | -68 | -4.5889e-10
-4.74313e-07 | 2.29847e-07 | 1.299e-07 | 1.13471e-07 | 6.4682e-10 | -70 | -4.4818e-10
-4.80936e-07 | 2.33096e-07 | 1.3166e-07 | 1.15075e-07 | 6.4904e-10 | -72 | -4.5596e-10
-4.87513e-07 | 2.36317e-07 | 1.33421e-07 | 1.16668e-07 | 6.51e-10 | -74 | -4.56e-10
-4.94382e-07 | 2.39691e-07 | 1.35247e-07 | 1.18338e-07 | 6.5292e-10 | -76 | -4.5308e-10
-5.01179e-07 | 2.43031e-07 | 1.37039e-07 | 1.19985e-07 | 6.555e-10 | -78 | -4.685e-10
-5.08114e-07 | 2.46433e-07 | 1.3889e-07 | 1.21669e-07 | 6.5779e-10 | -80 | -4.6421e-10
-5.15341e-07 | 2.49967e-07 | 1.4081e-07 | 1.23424e-07 | 6.6044e-10 | -82 | -4.7956e-10
-5.22531e-07 | 2.53509e-07 | 1.42731e-07 | 1.25165e-07 | 6.6316e-10 | -84 | -4.6284e-10
-5.30034e-07 | 2.57197e-07 | 1.44721e-07 | 1.26983e-07 | 6.6652e-10 | -86 | -4.6648e-10
-5.37491e-07 | 2.60854e-07 | 1.46702e-07 | 1.28797e-07 | 6.7042e-10 | -88 | -4.6758e-10
-5.45078e-07 | 2.64579e-07 | 1.48702e-07 | 1.30636e-07 | 6.7527e-10 | -90 | -4.8573e-10
-5.53002e-07 | 2.68474e-07 | 1.50811e-07 | 1.32556e-07 | 6.7948e-10 | -92 | -4.8152e-10
-5.60866e-07 | 2.72339e-07 | 1.52901e-07 | 1.34479e-07 | 6.8739e-10 | -94 | -4.5961e-10
-5.68875e-07 | 2.76287e-07 | 1.55007e-07 | 1.36424e-07 | 6.9242e-10 | -96 | -4.6458e-10
-5.77235e-07 | 2.80394e-07 | 1.57209e-07 | 1.38453e-07 | 6.9245e-10 | -98 | -4.8655e-10
-5.85565e-07 | 2.84489e-07 | 1.59414e-07 | 1.40484e-07 | 6.9864e-10 | -100 | -4.7936e-10
-5.94262e-07 | 2.88769e-07 | 1.6171e-07 | 1.42592e-07 | 7.0466e-10 | -102 | -4.8634e-10
-6.02894e-07 | 2.93008e-07 | 1.63987e-07 | 1.44694e-07 | 7.1133e-10 | -104 | -4.9367e-10
-6.11699e-07 | 2.97339e-07 | 1.66307e-07 | 1.46837e-07 | 7.1892e-10 | -106 | -4.9708e-10
-6.20896e-07 | 3.01855e-07 | 1.68742e-07 | 1.49068e-07 | 7.2852e-10 | -108 | -5.0248e-10
-6.30038e-07 | 3.06363e-07 | 1.71146e-07 | 1.5129e-07 | 7.3601e-10 | -110 | -5.0299e-10
-6.39628e-07 | 3.11089e-07 | 1.73663e-07 | 1.53635e-07 | 7.4703e-10 | -112 | -4.9397e-10
-6.49143e-07 | 3.1577e-07 | 1.76162e-07 | 1.55954e-07 | 7.5549e-10 | -114 | -5.0151e-10
-6.58866e-07 | 3.20566e-07 | 1.78705e-07 | 1.58317e-07 | 7.6698e-10 | -116 | -5.1102e-10
-6.69024e-07 | 3.25571e-07 | 1.81373e-07 | 1.60785e-07 | 7.7324e-10 | -118 | -5.2176e-10
-6.79151e-07 | 3.30556e-07 | 1.84036e-07 | 1.6326e-07 | 7.8158e-10 | -120 | -5.1742e-10
-6.89082e-07 | 3.35078e-07 | 1.86826e-07 | 1.65846e-07 | 7.9371e-10 | -122 | -5.3829e-10
-6.99037e-07 | 3.40387e-07 | 1.89593e-07 | 1.68409e-07 | 8.0667e-10 | -124 | 1.5867e-10
-7.10161e-07 | 3.45546e-07 | 1.92252e-07 | 1.70983e-07 | 8.0931e-10 | -126 | -5.7069e-10
-7.21596e-07 | 3.51219e-07 | 1.95296e-07 | 1.73753e-07 | 8.3096e-10 | -128 | -4.9704e-10
-7.32913e-07 | 3.56773e-07 | 1.98275e-07 | 1.76498e-07 | 8.4866e-10 | -130 | -5.1834e-10
-7.44619e-07 | 3.62522e-07 | 2.01365e-07 | 1.79376e-07 | 8.6465e-10 | -132 | -4.9135e-10
-7.56704e-07 | 3.68614e-07 | 2.04421e-07 | 1.8223e-07 | 8.8114e-10 | -134 | -5.5786e-10
-7.6843e-07 | 3.7431e-07 | 2.0754e-07 | 1.85142e-07 | 8.9731e-10 | -136 | -5.4069e-10
-7.81058e-07 | 3.80488e-07 | 2.10796e-07 | 1.88209e-07 | 9.1628e-10 | -138 | -6.4872e-10
-7.93536e-07 | 3.86753e-07 | 2.14073e-07 | 1.91255e-07 | 9.3517e-10 | -140 | -5.1983e-10
-8.06055e-07 | 3.92718e-07 | 2.17406e-07 | 1.94374e-07 | 9.6128e-10 | -142 | -5.9572e-10
-8.19478e-07 | 3.99493e-07 | 2.20881e-07 | 1.97648e-07 | 9.8452e-10 | -144 | -4.7148e-10
-8.3282e-07 | 4.05973e-07 | 2.24366e-07 | 2.00912e-07 | 1.00839e-09 | -146 | -5.6061e-10
-8.46944e-07 | 4.13092e-07 | 2.28008e-07 | 2.04336e-07 | 1.03718e-09 | -148 | -4.7082e-10
-8.60956e-07 | 4.19951e-07 | 2.31646e-07 | 2.07746e-07 | 1.06668e-09 | -150 | -5.4632e-10
-8.75273e-07 | 4.26957e-07 | 2.35381e-07 | 2.1127e-07 | 1.09657e-09 | -152 | -5.6843e-10
-8.90498e-07 | 4.34604e-07 | 2.39287e-07 | 2.1496e-07 | 1.12621e-09 | -154 | -5.2079e-10
-9.05489e-07 | 4.41978e-07 | 2.43187e-07 | 2.18616e-07 | 1.16061e-09 | -156 | -5.4739e-10
-9.21219e-07 | 4.49707e-07 | 2.47267e-07 | 2.22486e-07 | 1.20303e-09 | -158 | -5.5597e-10
-9.36959e-07 | 4.57489e-07 | 2.51365e-07 | 2.26329e-07 | 1.24395e-09 | -160 | -5.3205e-10
-9.53132e-07 | 4.65452e-07 | 2.55561e-07 | 2.30289e-07 | 1.29048e-09 | -162 | -5.3952e-10
-9.70203e-07 | 4.73913e-07 | 2.59952e-07 | 2.34477e-07 | 1.33848e-09 | -164 | -5.2252e-10
-9.87323e-07 | 4.82381e-07 | 2.64369e-07 | 2.38666e-07 | 1.39158e-09 | -166 | -5.1542e-10
-1.0054e-06 | 4.91312e-07 | 2.69065e-07 | 2.43116e-07 | 1.4546e-09 | -168 | -4.524e-10
-1.0243e-06 | 5.0063e-07 | 2.73934e-07 | 2.47745e-07 | 1.52113e-09 | -170 | -4.6987e-10
-1.0548e-06 | 5.20203e-07 | 2.79402e-07 | 2.53163e-07 | 1.56425e-09 | -172 | -4.6775e-10
-1.15154e-06 | 5.90967e-07 | 2.90992e-07 | 2.67993e-07 | 1.59361e-09 | -174 | 5.61e-12
-1.41419e-06 | 7.03916e-07 | 3.65245e-07 | 3.4735e-07 | 1.6248e-09 | -176 | 3.9458e-09
-1.91998e-06 | 9.07917e-07 | 5.30735e-07 | 5.00312e-07 | 1.65898e-09 | -178 | 2.064298e-08
-2.73492e-06 | 1.000035e-06 | 8.69019e-07 | 8.36066e-07 | 1.71466e-09 | -180 | -2.808534e-08