## Sheet1
keithley | I1 | I3 | I2 | I4 | V | leakage
-1.74249e-09 | 1.9679e-10 | 1.38731e-09 | 1.0846e-10 | 8e-13 | 0 | -4.913e-11
-3.38076e-09 | 2.2311e-10 | 3.03443e-09 | 1.2429e-10 | 8.05e-12 | -1 | 9.12e-12
-5.06006e-09 | 2.3185e-10 | 4.65787e-09 | 1.123e-10 | 4.888e-11 | -2 | -9.16e-12
-6.9238e-09 | 1.4465e-10 | 6.27184e-09 | 8.056e-11 | 3.8346e-10 | -3 | -4.329e-11
-8.99053e-09 | 2.3362e-10 | 8.0832e-09 | 1.1239e-10 | 4.6908e-10 | -4 | -9.224e-11
-1.15868e-08 | 4.6975e-10 | 1.03155e-08 | 2.3513e-10 | 5.2606e-10 | -5 | -4.036e-11
-1.46006e-08 | 8.1795e-10 | 1.28552e-08 | 4.0621e-10 | 5.4093e-10 | -6 | 1.969e-11
-1.8087e-08 | 1.24896e-09 | 1.56325e-08 | 6.5019e-10 | 5.236e-10 | -7 | -3.175e-11
-2.17676e-08 | 1.80789e-09 | 1.84832e-08 | 9.534e-10 | 5.7162e-10 | -8 | 4.851e-11
-2.61955e-08 | 2.48074e-09 | 2.17532e-08 | 1.38664e-09 | 5.4279e-10 | -9 | -3.213e-11
-3.10245e-08 | 3.42777e-09 | 2.51188e-08 | 1.88798e-09 | 5.3876e-10 | -10 | -5.119e-11
-3.61509e-08 | 4.56886e-09 | 2.86455e-08 | 2.50242e-09 | 5.499e-10 | -11 | 1.1578e-10
-4.23861e-08 | 5.97917e-09 | 3.25824e-08 | 3.40548e-09 | 5.4818e-10 | -12 | 1.2913e-10
-5.09745e-08 | 9.2986e-09 | 3.65777e-08 | 4.50379e-09 | 5.6204e-10 | -13 | -3.237e-11
-5.96054e-08 | 1.21041e-08 | 4.12173e-08 | 5.98035e-09 | 5.7813e-10 | -14 | 2.7448e-10
-7.07107e-08 | 1.63119e-08 | 4.57804e-08 | 8.05547e-09 | 5.8085e-10 | -15 | 1.792e-11
-8.4936e-08 | 2.19843e-08 | 5.14158e-08 | 1.08942e-08 | 5.8234e-10 | -16 | -5.936e-11
-1.53819e-07 | 2.97333e-08 | 5.78569e-08 | 1.47685e-08 | 5.8654e-10 | -17 | -5.087376e-08
-1.26515e-07 | 4.03979e-08 | 6.52085e-08 | 1.99327e-08 | 5.9213e-10 | -18 | -3.8377e-10
-1.58525e-07 | 5.54569e-08 | 7.48438e-08 | 2.72847e-08 | 5.9494e-10 | -19 | -3.4466e-10
-2.01852e-07 | 7.61927e-08 | 8.71396e-08 | 3.75853e-08 | 5.973e-10 | -20 | -3.371e-10
-2.57027e-07 | 1.03086e-07 | 1.02062e-07 | 5.0884e-08 | 5.9891e-10 | -21 | -3.9609e-10
-3.32202e-07 | 1.40213e-07 | 1.21905e-07 | 6.91349e-08 | 5.9916e-10 | -22 | -3.4994e-10
-3.869e-07 | 1.67546e-07 | 1.35703e-07 | 8.26807e-08 | 5.9517e-10 | -23 | -3.7513e-10
-3.89596e-07 | 1.68744e-07 | 1.36664e-07 | 8.32709e-08 | 5.9609e-10 | -24 | -3.2101e-10
-3.64501e-07 | 1.69909e-07 | 1.37482e-07 | 8.38404e-08 | 5.9763e-10 | -25 | 2.732803e-08
-3.94827e-07 | 1.71057e-07 | 1.38407e-07 | 8.44127e-08 | 5.9938e-10 | -26 | -3.5092e-10
-3.97299e-07 | 1.72142e-07 | 1.39335e-07 | 8.49557e-08 | 6.0086e-10 | -27 | -2.6544e-10
-3.99893e-07 | 1.73302e-07 | 1.40177e-07 | 8.55209e-08 | 6.0233e-10 | -28 | -2.9077e-10
-4.0247e-07 | 1.74468e-07 | 1.40955e-07 | 8.60932e-08 | 6.0413e-10 | -29 | -3.4967e-10
-4.05146e-07 | 1.75628e-07 | 1.41899e-07 | 8.66713e-08 | 6.0566e-10 | -30 | -3.4204e-10
-4.07591e-07 | 1.76743e-07 | 1.42689e-07 | 8.72241e-08 | 6.0706e-10 | -31 | -3.2784e-10
-4.10318e-07 | 1.77925e-07 | 1.4358e-07 | 8.78092e-08 | 6.0843e-10 | -32 | -3.9537e-10
-4.1303e-07 | 1.79116e-07 | 1.44528e-07 | 8.83942e-08 | 6.096e-10 | -33 | -3.822e-10
-4.15606e-07 | 1.80259e-07 | 1.45406e-07 | 8.89564e-08 | 6.109e-10 | -34 | -3.737e-10
-4.18359e-07 | 1.81467e-07 | 1.46302e-07 | 8.9556e-08 | 6.1223e-10 | -35 | -4.2177e-10
-4.21139e-07 | 1.82686e-07 | 1.47286e-07 | 9.01567e-08 | 6.1323e-10 | -36 | -3.9707e-10
-4.23692e-07 | 1.83849e-07 | 1.48154e-07 | 9.07381e-08 | 6.1437e-10 | -37 | -3.3653e-10
-4.26517e-07 | 1.85084e-07 | 1.49079e-07 | 9.13456e-08 | 6.1534e-10 | -38 | -3.9306e-10
-4.29336e-07 | 1.86328e-07 | 1.50092e-07 | 9.19531e-08 | 6.1649e-10 | -39 | -3.4641e-10
-4.32138e-07 | 1.87589e-07 | 1.51007e-07 | 9.2582e-08 | 6.1732e-10 | -40 | -3.4268e-10
-4.34862e-07 | 1.88786e-07 | 1.51941e-07 | 9.31708e-08 | 6.1833e-10 | -41 | -3.4587e-10
-4.37766e-07 | 1.90068e-07 | 1.52882e-07 | 9.38056e-08 | 6.1916e-10 | -42 | -3.9124e-10
-4.4064e-07 | 1.91359e-07 | 1.53872e-07 | 9.44413e-08 | 6.2016e-10 | -43 | -3.4754e-10
-4.43434e-07 | 1.92587e-07 | 1.5479e-07 | 9.50533e-08 | 6.2102e-10 | -44 | -3.8268e-10
-4.46345e-07 | 1.93889e-07 | 1.55719e-07 | 9.56938e-08 | 6.2175e-10 | -45 | -4.2145e-10
-4.49297e-07 | 1.95205e-07 | 1.56797e-07 | 9.63374e-08 | 6.2286e-10 | -46 | -3.3474e-10
-4.52087e-07 | 1.96471e-07 | 1.57659e-07 | 9.69681e-08 | 6.2362e-10 | -47 | -3.6528e-10
-4.55017e-07 | 1.97802e-07 | 1.58608e-07 | 9.76273e-08 | 6.2466e-10 | -48 | -3.5504e-10
-4.58092e-07 | 1.99148e-07 | 1.59655e-07 | 9.82921e-08 | 6.255e-10 | -49 | -3.714e-10
-4.61007e-07 | 2.00435e-07 | 1.60604e-07 | 9.89272e-08 | 6.2618e-10 | -50 | -4.1462e-10
-4.6405e-07 | 2.01809e-07 | 1.61646e-07 | 9.96022e-08 | 6.2726e-10 | -51 | -3.6554e-10
-4.67171e-07 | 2.0318e-07 | 1.62628e-07 | 1.00287e-07 | 6.2827e-10 | -52 | -4.4773e-10
-4.70344e-07 | 2.04582e-07 | 1.63748e-07 | 1.00978e-07 | 6.2896e-10 | -53 | -4.0704e-10
-4.73538e-07 | 2.05911e-07 | 1.65026e-07 | 1.01639e-07 | 6.0636e-10 | -54 | -3.5564e-10
-4.76701e-07 | 2.07333e-07 | 1.661e-07 | 1.02335e-07 | 6.3321e-10 | -55 | -2.9979e-10
-4.79893e-07 | 2.08753e-07 | 1.66979e-07 | 1.03039e-07 | 6.3403e-10 | -56 | -4.8797e-10
-4.82895e-07 | 2.10125e-07 | 1.68032e-07 | 1.03716e-07 | 6.2218e-10 | -57 | -3.9982e-10
-4.86178e-07 | 2.1157e-07 | 1.6916e-07 | 1.04429e-07 | 6.2363e-10 | -58 | -3.9537e-10
-4.89437e-07 | 2.13036e-07 | 1.70236e-07 | 1.0515e-07 | 6.3389e-10 | -59 | -3.8111e-10
-4.92552e-07 | 2.14432e-07 | 1.71235e-07 | 1.05844e-07 | 6.3883e-10 | -60 | -4.0217e-10
-4.95845e-07 | 2.15929e-07 | 1.72331e-07 | 1.06587e-07 | 6.3421e-10 | -61 | -3.6379e-10
-4.99177e-07 | 2.17435e-07 | 1.73324e-07 | 1.07325e-07 | 6.4052e-10 | -62 | -4.5248e-10
-5.0255e-07 | 2.18937e-07 | 1.74488e-07 | 1.08071e-07 | 6.3777e-10 | -63 | -4.1623e-10
-5.05685e-07 | 2.20395e-07 | 1.7547e-07 | 1.08789e-07 | 6.3629e-10 | -64 | -3.9471e-10
-5.09056e-07 | 2.21922e-07 | 1.76611e-07 | 1.09552e-07 | 6.5391e-10 | -65 | -3.1709e-10
-5.12558e-07 | 2.2347e-07 | 1.77698e-07 | 1.10317e-07 | 6.3982e-10 | -66 | -4.3318e-10
-5.15738e-07 | 2.24952e-07 | 1.78714e-07 | 1.11045e-07 | 6.4518e-10 | -67 | -3.8182e-10
-5.19224e-07 | 2.26538e-07 | 1.79795e-07 | 1.11832e-07 | 6.434e-10 | -68 | -4.156e-10
-5.22785e-07 | 2.28132e-07 | 1.80977e-07 | 1.12612e-07 | 6.4246e-10 | -69 | -4.2154e-10
-5.26101e-07 | 2.29645e-07 | 1.82024e-07 | 1.13367e-07 | 6.43e-10 | -70 | -4.22e-10
-5.29714e-07 | 2.31276e-07 | 1.83229e-07 | 1.14169e-07 | 6.4857e-10 | -71 | -3.9143e-10
-5.3331e-07 | 2.32914e-07 | 1.84412e-07 | 1.14973e-07 | 6.4622e-10 | -72 | -3.6478e-10
-5.36751e-07 | 2.3447e-07 | 1.85455e-07 | 1.15746e-07 | 6.4153e-10 | -73 | -4.3847e-10
-5.40434e-07 | 2.36134e-07 | 1.86691e-07 | 1.1658e-07 | 6.4519e-10 | -74 | -3.8381e-10
-5.4417e-07 | 2.37821e-07 | 1.87939e-07 | 1.174e-07 | 6.4998e-10 | -75 | -3.6002e-10
-5.47809e-07 | 2.39508e-07 | 1.89056e-07 | 1.1824e-07 | 6.4924e-10 | -76 | -3.5576e-10
-5.51361e-07 | 2.41127e-07 | 1.90175e-07 | 1.19034e-07 | 6.45e-10 | -77 | -3.8e-10
-5.55132e-07 | 2.42837e-07 | 1.91323e-07 | 1.19891e-07 | 6.4992e-10 | -78 | -4.3108e-10
-5.5891e-07 | 2.44578e-07 | 1.92458e-07 | 1.20746e-07 | 6.5103e-10 | -79 | -4.7697e-10
-5.62585e-07 | 2.46245e-07 | 1.93668e-07 | 1.21564e-07 | 6.5385e-10 | -80 | -4.5415e-10
-5.66421e-07 | 2.4801e-07 | 1.94873e-07 | 1.22445e-07 | 6.5259e-10 | -81 | -4.4041e-10
-5.70385e-07 | 2.49793e-07 | 1.96168e-07 | 1.23325e-07 | 6.542e-10 | -82 | -4.448e-10
-5.74071e-07 | 2.51502e-07 | 1.97364e-07 | 1.24168e-07 | 6.5674e-10 | -83 | -3.8026e-10
-5.78076e-07 | 2.53322e-07 | 1.98663e-07 | 1.25068e-07 | 6.6043e-10 | -84 | -3.6257e-10
-5.82031e-07 | 2.5516e-07 | 1.99863e-07 | 1.25971e-07 | 6.5813e-10 | -85 | -3.7887e-10
-5.86163e-07 | 2.57008e-07 | 2.01216e-07 | 1.26885e-07 | 6.5723e-10 | -86 | -3.9677e-10
-5.89986e-07 | 2.58782e-07 | 2.02389e-07 | 1.27767e-07 | 6.5676e-10 | -87 | -3.9124e-10
-5.94092e-07 | 2.60667e-07 | 2.03652e-07 | 1.287e-07 | 6.6151e-10 | -88 | -4.1149e-10
-5.98243e-07 | 2.62568e-07 | 2.04982e-07 | 1.2964e-07 | 6.5843e-10 | -89 | -3.9457e-10
-6.02281e-07 | 2.64401e-07 | 2.06231e-07 | 1.30544e-07 | 6.6333e-10 | -90 | -4.4167e-10
-6.0649e-07 | 2.66331e-07 | 2.07598e-07 | 1.31496e-07 | 6.6462e-10 | -91 | -4.0038e-10
-6.10699e-07 | 2.68281e-07 | 2.08871e-07 | 1.32462e-07 | 6.6921e-10 | -92 | -4.1579e-10
-6.14856e-07 | 2.70153e-07 | 2.102e-07 | 1.33382e-07 | 6.6873e-10 | -93 | -4.5227e-10
-6.19248e-07 | 2.72155e-07 | 2.11647e-07 | 1.34386e-07 | 6.6854e-10 | -94 | -3.9146e-10
-6.23634e-07 | 2.74166e-07 | 2.129e-07 | 1.35373e-07 | 6.683e-10 | -95 | -5.267e-10
-6.27788e-07 | 2.76094e-07 | 2.14307e-07 | 1.36321e-07 | 6.7557e-10 | -96 | -3.9043e-10
-6.3222e-07 | 2.78136e-07 | 2.157e-07 | 1.37331e-07 | 6.7201e-10 | -97 | -3.8099e-10
-6.36724e-07 | 2.80209e-07 | 2.17082e-07 | 1.38361e-07 | 6.7544e-10 | -98 | -3.9656e-10
-6.41201e-07 | 2.82291e-07 | 2.18455e-07 | 1.39395e-07 | 6.8344e-10 | -99 | -3.7656e-10
-6.45963e-07 | 2.84305e-07 | 2.19763e-07 | 1.40385e-07 | 6.7897e-10 | -100 | -8.3103e-10