## Sheet1
keithley | I1 | I3 | I2 | I4 | V | leakage
-1.81109e-09 | 1.2101e-10 | 1.54219e-09 | 3.218e-11 | 1.6315e-10 | 0 | 4.744e-11
-3.55917e-09 | 6.08e-12 | 3.06707e-09 | 8.46e-12 | 4.9638e-10 | -1 | 1.882e-11
-5.37075e-09 | 1.531e-11 | 4.89856e-09 | 2.618e-11 | 5.0991e-10 | -2 | 7.921e-11
-7.39096e-09 | 4.975e-11 | 6.78611e-09 | 5.482e-11 | 5.2497e-10 | -3 | 2.469e-11
-9.70387e-09 | 1.1732e-10 | 8.9025e-09 | 1.1305e-10 | 5.2757e-10 | -4 | -4.343e-11
-1.26143e-08 | 2.5363e-10 | 1.156e-08 | 2.4216e-10 | 5.393e-10 | -5 | -1.921e-11
-1.59738e-08 | 4.2011e-10 | 1.46249e-08 | 4.151e-10 | 5.4323e-10 | -6 | 2.954e-11
-1.98848e-08 | 6.5925e-10 | 1.79938e-08 | 6.5719e-10 | 5.4823e-10 | -7 | -2.633e-11
-2.40664e-08 | 9.858e-10 | 2.1566e-08 | 9.8759e-10 | 5.5404e-10 | -8 | 2.703e-11
-2.90306e-08 | 1.39823e-09 | 2.569e-08 | 1.38397e-09 | 5.5649e-10 | -9 | -1.91e-12
-3.45123e-08 | 1.94965e-09 | 3.01124e-08 | 1.93113e-09 | 5.5587e-10 | -10 | 3.675e-11
-4.05031e-08 | 2.57413e-09 | 3.48147e-08 | 2.52208e-09 | 5.6493e-10 | -11 | -2.726e-11
-4.76164e-08 | 3.48689e-09 | 4.00879e-08 | 3.41154e-09 | 5.7006e-10 | -12 | -6.001e-11
-5.58392e-08 | 4.63976e-09 | 4.6024e-08 | 4.54173e-09 | 5.7038e-10 | -13 | -6.333e-11
-6.50853e-08 | 6.14158e-09 | 5.22448e-08 | 6.03623e-09 | 5.7207e-10 | -14 | -9.062e-11
-7.68505e-08 | 8.28788e-09 | 5.99133e-08 | 8.08463e-09 | 5.6732e-10 | -15 | 2.63e-12
-9.16374e-08 | 1.12179e-08 | 6.88515e-08 | 1.09642e-08 | 5.6811e-10 | -16 | -3.569e-11
-1.60601e-07 | 1.5199e-08 | 7.97982e-08 | 1.48189e-08 | 5.7448e-10 | -17 | -5.021042e-08
-1.34023e-07 | 2.04399e-08 | 9.28059e-08 | 1.99708e-08 | 5.8896e-10 | -18 | -2.1744e-10
-1.66694e-07 | 2.80055e-08 | 1.10412e-07 | 2.73717e-08 | 5.3742e-10 | -19 | -3.6738e-10
-2.10107e-07 | 3.84841e-08 | 1.33063e-07 | 3.76338e-08 | 5.8513e-10 | -20 | -3.4097e-10
-2.65479e-07 | 5.20801e-08 | 1.61579e-07 | 5.089e-08 | 5.9354e-10 | -21 | -3.3636e-10
-3.40722e-07 | 7.08322e-08 | 1.99725e-07 | 6.91845e-08 | 5.9528e-10 | -22 | -3.8502e-10
-3.95412e-07 | 8.46975e-08 | 2.27181e-07 | 8.26266e-08 | 5.8778e-10 | -23 | -3.1912e-10
-3.98165e-07 | 8.53003e-08 | 2.28686e-07 | 8.32171e-08 | 5.9537e-10 | -24 | -3.6623e-10
-4.00907e-07 | 8.58895e-08 | 2.30304e-07 | 8.37944e-08 | 5.9326e-10 | -25 | -3.2584e-10
-4.03517e-07 | 8.64678e-08 | 2.31764e-07 | 8.436e-08 | 5.9364e-10 | -26 | -3.3156e-10
-4.0602e-07 | 8.70183e-08 | 2.33097e-07 | 8.48918e-08 | 5.9023e-10 | -27 | -4.2267e-10
-4.08693e-07 | 8.76062e-08 | 2.34691e-07 | 8.54619e-08 | 5.99e-10 | -28 | -3.349e-10
-4.11415e-07 | 8.81881e-08 | 2.36252e-07 | 8.60384e-08 | 6.0025e-10 | -29 | -3.3625e-10
-4.14161e-07 | 8.8775e-08 | 2.37782e-07 | 8.66097e-08 | 6.0191e-10 | -30 | -3.9239e-10
-4.16776e-07 | 8.93444e-08 | 2.39298e-07 | 8.71649e-08 | 6.0395e-10 | -31 | -3.6475e-10
-4.19439e-07 | 8.99442e-08 | 2.40786e-07 | 8.775e-08 | 6.0499e-10 | -32 | -3.5381e-10
-4.22206e-07 | 9.05529e-08 | 2.42408e-07 | 8.83375e-08 | 6.057e-10 | -33 | -3.019e-10
-4.24726e-07 | 9.11202e-08 | 2.43722e-07 | 8.89e-08 | 6.0972e-10 | -34 | -3.7408e-10
-4.27533e-07 | 9.17352e-08 | 2.45355e-07 | 8.9491e-08 | 6.1048e-10 | -35 | -3.4132e-10
-4.30319e-07 | 9.23514e-08 | 2.46832e-07 | 9.00987e-08 | 6.1089e-10 | -36 | -4.2601e-10
-4.32996e-07 | 9.2936e-08 | 2.48457e-07 | 9.06728e-08 | 6.0408e-10 | -37 | -3.2612e-10
-4.35853e-07 | 9.35665e-08 | 2.50071e-07 | 9.12842e-08 | 6.1193e-10 | -38 | -3.1937e-10
-4.38657e-07 | 9.41919e-08 | 2.51518e-07 | 9.18956e-08 | 6.1236e-10 | -39 | -4.3914e-10
-4.41441e-07 | 9.48313e-08 | 2.53157e-07 | 9.25158e-08 | 6.1496e-10 | -40 | -3.2194e-10
-4.44349e-07 | 9.54328e-08 | 2.54801e-07 | 9.3107e-08 | 6.1572e-10 | -41 | -3.9248e-10
-4.47216e-07 | 9.60817e-08 | 2.56417e-07 | 9.37379e-08 | 6.162e-10 | -42 | -3.632e-10
-4.50314e-07 | 9.67306e-08 | 2.58136e-07 | 9.43731e-08 | 6.1587e-10 | -43 | -4.5843e-10
-4.5308e-07 | 9.73509e-08 | 2.59744e-07 | 9.49849e-08 | 6.1919e-10 | -44 | -3.8101e-10
-4.56118e-07 | 9.80072e-08 | 2.61433e-07 | 9.56208e-08 | 6.1986e-10 | -45 | -4.3714e-10
-4.59103e-07 | 9.86784e-08 | 2.63154e-07 | 9.62686e-08 | 6.1906e-10 | -46 | -3.8294e-10
-4.61999e-07 | 9.93145e-08 | 2.6473e-07 | 9.68941e-08 | 6.217e-10 | -47 | -4.387e-10
-4.65054e-07 | 9.99942e-08 | 2.66539e-07 | 9.75505e-08 | 6.2469e-10 | -48 | -3.4561e-10
-4.68096e-07 | 1.00668e-07 | 2.68181e-07 | 9.82181e-08 | 6.172e-10 | -49 | -4.117e-10
-4.7105e-07 | 1.01318e-07 | 2.69885e-07 | 9.88498e-08 | 6.2418e-10 | -50 | -3.7302e-10
-4.74216e-07 | 1.02014e-07 | 2.71634e-07 | 9.95301e-08 | 6.2472e-10 | -51 | -4.1318e-10
-4.77335e-07 | 1.02704e-07 | 2.73431e-07 | 1.00208e-07 | 6.2625e-10 | -52 | -3.6575e-10
-4.80465e-07 | 1.03406e-07 | 2.75226e-07 | 1.00892e-07 | 6.272e-10 | -53 | -3.138e-10
-4.83572e-07 | 1.04079e-07 | 2.76887e-07 | 1.01543e-07 | 6.2658e-10 | -54 | -4.3642e-10
-4.86835e-07 | 1.04794e-07 | 2.78698e-07 | 1.02243e-07 | 6.3217e-10 | -55 | -4.6783e-10
-4.90004e-07 | 1.05518e-07 | 2.80541e-07 | 1.02947e-07 | 6.2952e-10 | -56 | -3.6848e-10
-4.93038e-07 | 1.06207e-07 | 2.82114e-07 | 1.0362e-07 | 6.3043e-10 | -57 | -4.6657e-10
-4.96301e-07 | 1.06936e-07 | 2.84031e-07 | 1.04337e-07 | 6.3408e-10 | -58 | -3.6292e-10
-4.99617e-07 | 1.07677e-07 | 2.8583e-07 | 1.05053e-07 | 6.331e-10 | -59 | -4.239e-10
-5.02785e-07 | 1.08384e-07 | 2.87546e-07 | 1.05748e-07 | 6.3023e-10 | -60 | -4.7677e-10
-5.06136e-07 | 1.09147e-07 | 2.89878e-07 | 1.06123e-07 | 6.2904e-10 | -61 | -3.5896e-10
-5.09383e-07 | 1.09905e-07 | 2.918e-07 | 1.06504e-07 | 6.5446e-10 | -62 | -5.1954e-10
-5.12844e-07 | 1.10672e-07 | 2.93565e-07 | 1.07489e-07 | 6.3073e-10 | -63 | -4.8727e-10
-5.16208e-07 | 1.114e-07 | 2.95326e-07 | 1.08288e-07 | 6.3548e-10 | -64 | -5.5852e-10
-5.19683e-07 | 1.12172e-07 | 2.97344e-07 | 1.09062e-07 | 6.3808e-10 | -65 | -4.6692e-10
-5.22967e-07 | 1.12967e-07 | 2.99198e-07 | 1.09702e-07 | 6.3473e-10 | -66 | -4.6527e-10
-5.26394e-07 | 1.13708e-07 | 3.01145e-07 | 1.10443e-07 | 6.35e-10 | -67 | -4.63e-10
-5.29958e-07 | 1.14511e-07 | 3.03212e-07 | 1.11218e-07 | 6.3401e-10 | -68 | -3.8299e-10
-5.3343e-07 | 1.15318e-07 | 3.05298e-07 | 1.11817e-07 | 6.3785e-10 | -69 | -3.5915e-10
-5.37097e-07 | 1.16084e-07 | 3.07067e-07 | 1.1293e-07 | 6.3774e-10 | -70 | -3.7826e-10
-5.40828e-07 | 1.16896e-07 | 3.09063e-07 | 1.13792e-07 | 6.3949e-10 | -71 | -4.3751e-10
-5.4456e-07 | 1.17731e-07 | 3.11106e-07 | 1.14648e-07 | 6.3928e-10 | -72 | -4.3572e-10
-5.48016e-07 | 1.18522e-07 | 3.13147e-07 | 1.15327e-07 | 6.3978e-10 | -73 | -3.8022e-10
-5.51597e-07 | 1.1936e-07 | 3.14998e-07 | 1.16073e-07 | 6.4083e-10 | -74 | -5.2517e-10
-5.55429e-07 | 1.20214e-07 | 3.17157e-07 | 1.16906e-07 | 6.4322e-10 | -75 | -5.0878e-10
-5.59232e-07 | 1.21065e-07 | 3.19357e-07 | 1.17784e-07 | 6.4344e-10 | -76 | -3.8256e-10
-5.63031e-07 | 1.21884e-07 | 3.21399e-07 | 1.18689e-07 | 6.4319e-10 | -77 | -4.1581e-10
-5.6673e-07 | 1.22754e-07 | 3.23461e-07 | 1.19363e-07 | 6.4571e-10 | -78 | -5.0629e-10
-5.70459e-07 | 1.23636e-07 | 3.25615e-07 | 1.20146e-07 | 6.4663e-10 | -79 | -4.1537e-10
-5.72891e-07 | 1.24476e-07 | 3.27681e-07 | 1.21092e-07 | 6.4717e-10 | -80 | 1.00517e-09
-5.78173e-07 | 1.25369e-07 | 3.29879e-07 | 1.21863e-07 | 6.485e-10 | -81 | -4.135e-10
-5.82173e-07 | 1.26267e-07 | 3.32019e-07 | 1.22903e-07 | 6.5229e-10 | -82 | -3.3171e-10
-5.8605e-07 | 1.27137e-07 | 3.3415e-07 | 1.23671e-07 | 6.5091e-10 | -83 | -4.4109e-10
-5.90117e-07 | 1.28058e-07 | 3.36378e-07 | 1.24477e-07 | 6.5536e-10 | -84 | -5.4864e-10
-5.94166e-07 | 1.28973e-07 | 3.38616e-07 | 1.25425e-07 | 6.5565e-10 | -85 | -4.9635e-10
-5.98116e-07 | 1.29911e-07 | 3.4088e-07 | 1.26251e-07 | 6.527e-10 | -86 | -4.213e-10
-6.02093e-07 | 1.30819e-07 | 3.43072e-07 | 1.27093e-07 | 6.5687e-10 | -87 | -4.5213e-10
-6.06302e-07 | 1.31765e-07 | 3.45339e-07 | 1.28059e-07 | 6.5558e-10 | -88 | -4.8342e-10
-6.105e-07 | 1.32725e-07 | 3.47732e-07 | 1.28999e-07 | 6.5327e-10 | -89 | -3.9073e-10
-6.14461e-07 | 1.3365e-07 | 3.49784e-07 | 1.29873e-07 | 6.5715e-10 | -90 | -4.9685e-10
-6.1874e-07 | 1.34631e-07 | 3.52142e-07 | 1.30798e-07 | 6.585e-10 | -91 | -5.105e-10
-6.23076e-07 | 1.35614e-07 | 3.54563e-07 | 1.31809e-07 | 6.5844e-10 | -92 | -4.3156e-10
-6.27322e-07 | 1.36562e-07 | 3.56858e-07 | 1.32787e-07 | 6.6083e-10 | -93 | -4.5417e-10
-6.31676e-07 | 1.37581e-07 | 3.59203e-07 | 1.33789e-07 | 6.6208e-10 | -94 | -4.4092e-10
-6.361e-07 | 1.38593e-07 | 3.6156e-07 | 1.34806e-07 | 6.6239e-10 | -95 | -4.7861e-10
-6.40297e-07 | 1.3957e-07 | 3.63913e-07 | 1.35748e-07 | 6.649e-10 | -96 | -4.011e-10
-6.44787e-07 | 1.40602e-07 | 3.66337e-07 | 1.36747e-07 | 6.662e-10 | -97 | -4.348e-10
-6.49438e-07 | 1.41648e-07 | 3.68677e-07 | 1.37926e-07 | 6.6849e-10 | -98 | -5.1851e-10
-6.54147e-07 | 1.42703e-07 | 3.71239e-07 | 1.39051e-07 | 6.708e-10 | -99 | -4.832e-10
-6.58614e-07 | 1.43722e-07 | 3.73665e-07 | 1.40058e-07 | 6.7354e-10 | -100 | -4.9546e-10