## Sheet1
keithley | I1 | I3 | I2 | I4 | V | leakage
-4.36765e-10 | 6e-14 | 7.83e-12 | 6.68e-12 | 1.83e-12 | 0 | -4.20365e-10
-5.08685e-10 | 3.94e-12 | 2.58e-12 | 1.131e-11 | 1.744e-11 | -2 | -4.73415e-10
-8.32045e-10 | 7.823e-11 | 8.497e-11 | 9.542e-11 | 8.397e-11 | -4 | -4.89455e-10
-1.7442e-09 | 3.0779e-10 | 3.1679e-10 | 3.1955e-10 | 2.9688e-10 | -6 | -5.0319e-10
-3.43928e-09 | 7.274e-10 | 7.2128e-10 | 7.4289e-10 | 7.0376e-10 | -8 | -5.4395e-10
-6.29984e-09 | 1.46776e-09 | 1.42043e-09 | 1.47034e-09 | 1.44483e-09 | -10 | -4.9648e-10
-1.09428e-08 | 2.60927e-09 | 2.56168e-09 | 2.66033e-09 | 2.59436e-09 | -12 | -5.1716e-10
-1.90875e-08 | 4.63226e-09 | 4.59954e-09 | 4.70577e-09 | 4.60361e-09 | -14 | -5.4632e-10
-3.45106e-08 | 8.45677e-09 | 8.45004e-09 | 8.61159e-09 | 8.40287e-09 | -16 | -5.8933e-10
-5.95975e-08 | 1.26907e-08 | 1.55439e-08 | 1.59379e-08 | 1.54767e-08 | -18 | 5.17e-11
-1.16972e-07 | 2.58694e-08 | 2.96161e-08 | 3.02124e-08 | 2.93709e-08 | -20 | -1.9032e-09
-2.17703e-07 | 5.30602e-08 | 5.52262e-08 | 5.62367e-08 | 5.46974e-08 | -22 | 1.5175e-09
-2.72977e-07 | 6.75388e-08 | 6.82292e-08 | 6.90685e-08 | 6.71658e-08 | -24 | -9.747e-10
-2.76271e-07 | 6.80629e-08 | 6.9191e-08 | 7.00436e-08 | 6.81109e-08 | -26 | -8.626e-10
-2.80622e-07 | 6.95772e-08 | 7.01282e-08 | 7.09805e-08 | 6.90245e-08 | -28 | -9.116e-10
-2.84476e-07 | 7.05331e-08 | 7.1092e-08 | 7.19571e-08 | 6.99735e-08 | -30 | -9.203e-10
-2.88296e-07 | 7.14812e-08 | 7.20486e-08 | 7.29215e-08 | 7.09086e-08 | -32 | -9.361e-10
-2.9217e-07 | 7.2451e-08 | 7.30182e-08 | 7.38993e-08 | 7.18655e-08 | -34 | -9.36e-10
-2.96206e-07 | 7.34547e-08 | 7.40286e-08 | 7.4919e-08 | 7.28559e-08 | -36 | -9.478e-10
-3.00199e-07 | 7.44468e-08 | 7.5032e-08 | 7.59336e-08 | 7.38409e-08 | -38 | -9.457e-10
-3.04353e-07 | 7.54845e-08 | 7.60734e-08 | 7.69835e-08 | 7.48618e-08 | -40 | -9.498e-10
-3.08485e-07 | 7.65115e-08 | 7.71059e-08 | 7.803e-08 | 7.58779e-08 | -42 | -9.597e-10
-3.12664e-07 | 7.75546e-08 | 7.81584e-08 | 7.90824e-08 | 7.69096e-08 | -44 | -9.59e-10
-3.17027e-07 | 7.86372e-08 | 7.92523e-08 | 8.01839e-08 | 7.7984e-08 | -46 | -9.696e-10
-3.21355e-07 | 7.9714e-08 | 8.03353e-08 | 8.1284e-08 | 7.90504e-08 | -48 | -9.713e-10
-3.25753e-07 | 8.08107e-08 | 8.14375e-08 | 8.23955e-08 | 8.01309e-08 | -50 | -9.784e-10
-3.30327e-07 | 8.19533e-08 | 8.25832e-08 | 8.35496e-08 | 8.12563e-08 | -52 | -9.846e-10
-3.34859e-07 | 8.30801e-08 | 8.37215e-08 | 8.46901e-08 | 8.23745e-08 | -54 | -9.928e-10
-3.39597e-07 | 8.42578e-08 | 8.49032e-08 | 8.58867e-08 | 8.3538e-08 | -56 | -1.0113e-09
-3.44293e-07 | 8.54317e-08 | 8.60823e-08 | 8.70771e-08 | 8.46963e-08 | -58 | -1.0056e-09
-3.49075e-07 | 8.66221e-08 | 8.72805e-08 | 8.82899e-08 | 8.58736e-08 | -60 | -1.0089e-09
-3.54067e-07 | 8.7867e-08 | 8.8531e-08 | 8.95488e-08 | 8.71013e-08 | -62 | -1.0189e-09
-3.59018e-07 | 8.91027e-08 | 8.97737e-08 | 9.08022e-08 | 8.83201e-08 | -64 | -1.0193e-09
-3.64183e-07 | 9.03894e-08 | 9.10712e-08 | 9.21092e-08 | 8.95858e-08 | -66 | -1.0274e-09
-3.69325e-07 | 9.16656e-08 | 9.23618e-08 | 9.34075e-08 | 9.08521e-08 | -68 | -1.038e-09
-3.7454e-07 | 9.29653e-08 | 9.36717e-08 | 9.47249e-08 | 9.21395e-08 | -70 | -1.0386e-09
-3.79994e-07 | 9.43299e-08 | 9.50391e-08 | 9.60958e-08 | 9.34803e-08 | -72 | -1.0489e-09
-3.85402e-07 | 9.5682e-08 | 9.63921e-08 | 9.74678e-08 | 9.48087e-08 | -74 | -1.0514e-09
-3.91063e-07 | 9.70907e-08 | 9.78154e-08 | 9.89035e-08 | 9.62002e-08 | -76 | -1.0532e-09
-3.96665e-07 | 9.84879e-08 | 9.9225e-08 | 1.00322e-07 | 9.75778e-08 | -78 | -1.0523e-09
-4.02378e-07 | 9.99086e-08 | 1.0065e-07 | 1.01757e-07 | 9.89896e-08 | -80 | -1.0728e-09
-4.08364e-07 | 1.01397e-07 | 1.02153e-07 | 1.03261e-07 | 1.00448e-07 | -82 | -1.105e-09
-4.14298e-07 | 1.02872e-07 | 1.03646e-07 | 1.04754e-07 | 1.01916e-07 | -84 | -1.11e-09
-4.20502e-07 | 1.04416e-07 | 1.05203e-07 | 1.0633e-07 | 1.03445e-07 | -86 | -1.108e-09
-4.2668e-07 | 1.05958e-07 | 1.06757e-07 | 1.07891e-07 | 1.04961e-07 | -88 | -1.113e-09
-4.32971e-07 | 1.07523e-07 | 1.08331e-07 | 1.09462e-07 | 1.06509e-07 | -90 | -1.146e-09
-4.3957e-07 | 1.09157e-07 | 1.09991e-07 | 1.11127e-07 | 1.08125e-07 | -92 | -1.17e-09
-4.46165e-07 | 1.10785e-07 | 1.11647e-07 | 1.12767e-07 | 1.09741e-07 | -94 | -1.225e-09
-4.52779e-07 | 1.12441e-07 | 1.13331e-07 | 1.1445e-07 | 1.11384e-07 | -96 | -1.173e-09
-4.59529e-07 | 1.13784e-07 | 1.15112e-07 | 1.16214e-07 | 1.13118e-07 | -98 | -1.301e-09
-4.66405e-07 | 1.15279e-07 | 1.16883e-07 | 1.17964e-07 | 1.14837e-07 | -100 | -1.442e-09
-4.73974e-07 | 1.17386e-07 | 1.18734e-07 | 1.19784e-07 | 1.16637e-07 | -102 | -1.433e-09
-4.80969e-07 | 1.19227e-07 | 1.20578e-07 | 1.216e-07 | 1.18433e-07 | -104 | -1.131e-09
-4.88643e-07 | 1.20861e-07 | 1.22454e-07 | 1.23463e-07 | 1.20256e-07 | -106 | -1.609e-09
-4.96886e-07 | 1.23251e-07 | 1.24422e-07 | 1.25387e-07 | 1.2217e-07 | -108 | -1.656e-09
-5.04217e-07 | 1.24661e-07 | 1.26401e-07 | 1.27323e-07 | 1.24093e-07 | -110 | -1.739e-09
-5.12385e-07 | 1.26676e-07 | 1.28452e-07 | 1.29353e-07 | 1.26083e-07 | -112 | -1.821e-09
-5.20648e-07 | 1.28583e-07 | 1.30497e-07 | 1.31354e-07 | 1.28089e-07 | -114 | -2.125e-09
-5.28542e-07 | 1.30193e-07 | 1.32583e-07 | 1.33407e-07 | 1.30112e-07 | -116 | -2.247e-09
-5.36904e-07 | 1.31357e-07 | 1.34807e-07 | 1.35567e-07 | 1.32248e-07 | -118 | -2.925e-09
-5.46824e-07 | 1.35432e-07 | 1.37002e-07 | 1.377e-07 | 1.34404e-07 | -120 | -2.286e-09
-5.56027e-07 | 1.37652e-07 | 1.39327e-07 | 1.39944e-07 | 1.36644e-07 | -122 | -2.46e-09
-5.65181e-07 | 1.3986e-07 | 1.41656e-07 | 1.42175e-07 | 1.38886e-07 | -124 | -2.604e-09
-5.7455e-07 | 1.42127e-07 | 1.44027e-07 | 1.44462e-07 | 1.41185e-07 | -126 | -2.749e-09
-5.84449e-07 | 1.44505e-07 | 1.4656e-07 | 1.46861e-07 | 1.43604e-07 | -128 | -2.919e-09
-5.94355e-07 | 1.46864e-07 | 1.49095e-07 | 1.49249e-07 | 1.46025e-07 | -130 | -3.122e-09
-6.04775e-07 | 1.49348e-07 | 1.5176e-07 | 1.51751e-07 | 1.48574e-07 | -132 | -3.342e-09
-6.15234e-07 | 1.51824e-07 | 1.54464e-07 | 1.54251e-07 | 1.51144e-07 | -134 | -3.551e-09
-6.26008e-07 | 1.54352e-07 | 1.5727e-07 | 1.56801e-07 | 1.5378e-07 | -136 | -3.805e-09
-6.37393e-07 | 1.56991e-07 | 1.60245e-07 | 1.59476e-07 | 1.5658e-07 | -138 | -4.101e-09
-6.48889e-07 | 1.5965e-07 | 1.63283e-07 | 1.62152e-07 | 1.59419e-07 | -140 | -4.385e-09
-6.60663e-07 | 1.62372e-07 | 1.66423e-07 | 1.6489e-07 | 1.62368e-07 | -142 | -4.61e-09
-6.73349e-07 | 1.65221e-07 | 1.699e-07 | 1.67753e-07 | 1.65497e-07 | -144 | -4.978e-09
-6.86252e-07 | 1.6808e-07 | 1.73468e-07 | 1.70635e-07 | 1.68736e-07 | -146 | -5.333e-09
-7.00092e-07 | 1.71072e-07 | 1.77386e-07 | 1.73653e-07 | 1.72265e-07 | -148 | -5.716e-09
-7.14321e-07 | 1.74069e-07 | 1.81578e-07 | 1.76679e-07 | 1.75876e-07 | -150 | -6.119e-09
-7.2927e-07 | 1.77141e-07 | 1.87034e-07 | 1.79769e-07 | 1.8087e-07 | -152 | -4.456e-09
-7.46236e-07 | 1.80379e-07 | 1.91626e-07 | 1.83011e-07 | 1.84234e-07 | -154 | -6.986e-09
-7.64158e-07 | 1.82479e-07 | 1.97653e-07 | 1.86283e-07 | 1.89516e-07 | -156 | -8.227e-09
-7.84314e-07 | 1.86165e-07 | 2.05811e-07 | 1.89722e-07 | 1.94898e-07 | -158 | -7.718e-09
-8.07935e-07 | 1.8965e-07 | 2.15441e-07 | 1.93191e-07 | 2.01863e-07 | -160 | -7.79e-09
-8.39748e-07 | 1.93323e-07 | 2.29815e-07 | 1.96962e-07 | 2.11193e-07 | -162 | -8.455e-09
-8.93069e-07 | 1.99428e-07 | 2.56884e-07 | 2.03724e-07 | 2.26916e-07 | -164 | -6.117e-09
-9.71063e-07 | 2.03476e-07 | 3.00035e-07 | 2.22543e-07 | 2.46861e-07 | -166 | 1.852e-09
-1.06489e-06 | 2.71819e-07 | 3.22519e-07 | 2.28969e-07 | 2.68555e-07 | -168 | 2.6972e-08
-1.24136e-06 | 3.56049e-07 | 3.9062e-07 | 2.39058e-07 | 2.78564e-07 | -170 | 2.2931e-08
-1.47077e-06 | 4.30209e-07 | 4.54642e-07 | 3.02081e-07 | 3.17288e-07 | -172 | 3.345e-08
-1.7661e-06 | 2.54269e-07 | 7.70445e-07 | 3.54174e-07 | 4.37583e-07 | -174 | 5.0371e-08
-2.2426e-06 | 4.41203e-07 | 9.68425e-07 | 3.82445e-07 | 4.83514e-07 | -176 | 3.2987e-08
-2.92409e-06 | 8.78876e-07 | 9.9995e-07 | 5.12202e-07 | 7.93103e-07 | -178 | 2.60041e-07
-4.24341e-06 | 1.000054e-06 | 9.9995e-07 | 8.77333e-07 | 9.99989e-07 | -180 | -3.66084e-07