## Sheet1
keithley | I1 | I3 | I2 | I4 | V | leakage
-4.46503e-10 | 2.3e-13 | -7.22e-12 | -5.1e-13 | 1.195e-11 | 0 | -4.42053e-10
-5.1223e-10 | 1.329e-11 | 1.55e-11 | 6.2e-13 | 4.86e-12 | -2 | -4.7796e-10
-7.6264e-10 | 8.815e-11 | 9.611e-11 | 2.07e-12 | 9.109e-11 | -4 | -4.8522e-10
-1.46839e-09 | 3.076e-10 | 3.2118e-10 | 3e-12 | 3.1998e-10 | -6 | -5.1663e-10
-2.78694e-09 | 7.374e-10 | 7.4171e-10 | 3.76e-12 | 7.5342e-10 | -8 | -5.5065e-10
-5.03604e-09 | 1.48108e-09 | 1.55201e-09 | 4.6e-12 | 1.51801e-09 | -10 | -4.8034e-10
-8.71652e-09 | 2.68147e-09 | 2.78144e-09 | 5.46e-12 | 2.70807e-09 | -12 | -5.4008e-10
-1.5198e-08 | 4.75934e-09 | 4.96596e-09 | 6.27e-12 | 4.88951e-09 | -14 | -5.7692e-10
-2.75356e-08 | 8.77362e-09 | 9.1375e-09 | 7.15e-12 | 8.99259e-09 | -16 | -6.2474e-10
-5.03886e-08 | 1.61676e-08 | 1.69789e-08 | 8.01e-12 | 1.65673e-08 | -18 | -6.6679e-10
-9.55839e-08 | 3.08409e-08 | 3.24535e-08 | 8.91e-12 | 3.15791e-08 | -20 | -7.0149e-10
-1.80225e-07 | 5.72687e-08 | 6.01837e-08 | 9.93e-12 | 5.85258e-08 | -22 | -4.23687e-09
-2.14052e-07 | 7.00609e-08 | 7.26371e-08 | 1.028e-11 | 7.03241e-08 | -24 | -1.01962e-09
-2.17133e-07 | 7.10504e-08 | 7.36519e-08 | 1.111e-11 | 7.13105e-08 | -26 | -1.10909e-09
-2.20153e-07 | 7.20103e-08 | 7.4647e-08 | 1.201e-11 | 7.22769e-08 | -28 | -1.20679e-09
-2.23307e-07 | 7.30101e-08 | 7.56793e-08 | 1.281e-11 | 7.32807e-08 | -30 | -1.32409e-09
-2.26436e-07 | 7.39964e-08 | 7.66952e-08 | 1.414e-11 | 7.42711e-08 | -32 | -1.45916e-09
-2.29618e-07 | 7.49988e-08 | 7.77261e-08 | 1.64e-11 | 7.52765e-08 | -34 | -1.6002e-09
-2.32962e-07 | 7.6043e-08 | 7.88019e-08 | 1.711e-11 | 7.63255e-08 | -36 | -1.77449e-09
-2.36294e-07 | 7.70815e-08 | 7.98659e-08 | 1.798e-11 | 7.73613e-08 | -38 | -1.96732e-09
-2.39794e-07 | 7.815e-08 | 8.09717e-08 | 1.85e-11 | 7.84396e-08 | -40 | -2.2142e-09
-2.43315e-07 | 7.92163e-08 | 8.20728e-08 | 1.977e-11 | 7.95114e-08 | -42 | -2.49473e-09
-2.46916e-07 | 8.03004e-08 | 8.31836e-08 | 2.241e-11 | 8.05976e-08 | -44 | -2.81199e-09
-2.50728e-07 | 8.14217e-08 | 8.4353e-08 | 2.731e-11 | 8.1727e-08 | -46 | -3.19899e-09
-2.54573e-07 | 8.25491e-08 | 8.55031e-08 | 2.702e-11 | 8.28522e-08 | -48 | -3.64158e-09
-2.58554e-07 | 8.36863e-08 | 8.66692e-08 | 2.832e-11 | 8.39936e-08 | -50 | -4.17658e-09
-2.62831e-07 | 8.48753e-08 | 8.78925e-08 | 3.183e-11 | 8.51869e-08 | -52 | -4.84447e-09
-2.67192e-07 | 8.60531e-08 | 8.9105e-08 | 3.33e-11 | 8.63614e-08 | -54 | -5.6392e-09
-2.71919e-07 | 8.72875e-08 | 9.0359e-08 | 3.499e-11 | 8.75932e-08 | -56 | -6.64431e-09
-2.76847e-07 | 8.85282e-08 | 9.16086e-08 | 3.546e-11 | 8.88069e-08 | -58 | -7.86784e-09
-2.82201e-07 | 8.98182e-08 | 9.28852e-08 | 3.732e-11 | 9.00481e-08 | -60 | -9.41218e-09
-2.88259e-07 | 9.12415e-08 | 9.42173e-08 | 3.953e-11 | 9.13469e-08 | -62 | -1.141377e-08
-2.94792e-07 | 9.27176e-08 | 9.55282e-08 | 4.25e-11 | 9.26301e-08 | -64 | -1.38736e-08
-3.02234e-07 | 9.42825e-08 | 9.691e-08 | 4.745e-11 | 9.39748e-08 | -66 | -1.701925e-08
-3.10437e-07 | 9.58702e-08 | 9.82737e-08 | 5.48e-11 | 9.53089e-08 | -68 | -2.09294e-08
-3.19817e-07 | 9.75182e-08 | 9.96593e-08 | 5.303e-11 | 9.66625e-08 | -70 | -2.592397e-08
-3.31124e-07 | 9.92636e-08 | 1.01114e-07 | 4.784e-11 | 9.80815e-08 | -72 | -3.261706e-08
-3.44438e-07 | 1.01072e-07 | 1.02547e-07 | 4.901e-11 | 9.94847e-08 | -74 | -4.128529e-08
-3.61357e-07 | 1.03045e-07 | 1.0405e-07 | 4.942e-11 | 1.00947e-07 | -76 | -5.326558e-08
-3.79895e-07 | 1.05031e-07 | 1.05541e-07 | 5.093e-11 | 1.02401e-07 | -78 | -6.687107e-08
-3.86117e-07 | 1.07079e-07 | 1.07054e-07 | 4.965e-11 | 1.03879e-07 | -80 | -6.805535e-08
-3.92143e-07 | 1.09366e-07 | 1.08639e-07 | 5.055e-11 | 1.05421e-07 | -82 | -6.866645e-08
-3.98327e-07 | 1.11829e-07 | 1.10215e-07 | 5.406e-11 | 1.06948e-07 | -84 | -6.928094e-08
-4.31361e-07 | 1.0766e-07 | 1.11601e-07 | 1.03317e-07 | 1.08037e-07 | -86 | -7.46e-10
-4.37593e-07 | 1.09155e-07 | 1.13157e-07 | 1.04716e-07 | 1.09551e-07 | -88 | -1.014e-09
-4.43995e-07 | 1.10749e-07 | 1.14805e-07 | 1.06258e-07 | 1.11161e-07 | -90 | -1.022e-09
-4.50689e-07 | 1.12425e-07 | 1.16532e-07 | 1.07865e-07 | 1.12835e-07 | -92 | -1.032e-09
-4.57355e-07 | 1.14092e-07 | 1.18259e-07 | 1.09477e-07 | 1.14503e-07 | -94 | -1.024e-09
-4.64161e-07 | 1.1578e-07 | 1.20005e-07 | 1.1113e-07 | 1.16202e-07 | -96 | -1.044e-09
-4.71281e-07 | 1.17552e-07 | 1.21843e-07 | 1.12869e-07 | 1.1797e-07 | -98 | -1.047e-09
-4.78412e-07 | 1.19309e-07 | 1.2366e-07 | 1.14635e-07 | 1.1974e-07 | -100 | -1.068e-09
-4.85878e-07 | 1.21163e-07 | 1.25561e-07 | 1.16494e-07 | 1.21579e-07 | -102 | -1.081e-09
-4.9332e-07 | 1.2299e-07 | 1.27452e-07 | 1.18364e-07 | 1.23415e-07 | -104 | -1.099e-09
-5.00895e-07 | 1.24858e-07 | 1.29389e-07 | 1.20239e-07 | 1.25279e-07 | -106 | -1.13e-09
-5.088e-07 | 1.2681e-07 | 1.31399e-07 | 1.22208e-07 | 1.27227e-07 | -108 | -1.156e-09
-5.16705e-07 | 1.28759e-07 | 1.3341e-07 | 1.2417e-07 | 1.29175e-07 | -110 | -1.191e-09
-5.2497e-07 | 1.30802e-07 | 1.3551e-07 | 1.26215e-07 | 1.31213e-07 | -112 | -1.23e-09
-5.3324e-07 | 1.32856e-07 | 1.3761e-07 | 1.28268e-07 | 1.33243e-07 | -114 | -1.263e-09
-5.41692e-07 | 1.3495e-07 | 1.39732e-07 | 1.30376e-07 | 1.35302e-07 | -116 | -1.332e-09
-5.50589e-07 | 1.3718e-07 | 1.41963e-07 | 1.32575e-07 | 1.37472e-07 | -118 | -1.399e-09
-5.595e-07 | 1.3946e-07 | 1.44192e-07 | 1.34767e-07 | 1.39629e-07 | -120 | -1.452e-09
-5.6889e-07 | 1.4186e-07 | 1.46524e-07 | 1.37082e-07 | 1.41883e-07 | -122 | -1.541e-09
-5.78267e-07 | 1.44286e-07 | 1.48846e-07 | 1.39413e-07 | 1.44138e-07 | -124 | -1.584e-09
-5.87919e-07 | 1.46774e-07 | 1.5122e-07 | 1.41826e-07 | 1.46432e-07 | -126 | -1.667e-09
-5.98055e-07 | 1.49402e-07 | 1.53703e-07 | 1.44358e-07 | 1.48841e-07 | -128 | -1.751e-09
-6.08191e-07 | 1.52027e-07 | 1.56179e-07 | 1.46892e-07 | 1.51235e-07 | -130 | -1.858e-09
-6.18899e-07 | 1.54824e-07 | 1.58761e-07 | 1.49619e-07 | 1.5374e-07 | -132 | -1.955e-09
-6.29629e-07 | 1.57631e-07 | 1.61355e-07 | 1.52343e-07 | 1.56254e-07 | -134 | -2.046e-09
-6.40575e-07 | 1.60503e-07 | 1.64004e-07 | 1.55107e-07 | 1.58818e-07 | -136 | -2.143e-09
-6.52327e-07 | 1.63611e-07 | 1.66775e-07 | 1.5813e-07 | 1.61505e-07 | -138 | -2.306e-09
-6.64136e-07 | 1.66737e-07 | 1.69552e-07 | 1.61227e-07 | 1.64197e-07 | -140 | -2.423e-09
-6.76358e-07 | 1.70049e-07 | 1.72378e-07 | 1.64463e-07 | 1.66929e-07 | -142 | -2.539e-09
-6.8943e-07 | 1.73579e-07 | 1.7535e-07 | 1.67949e-07 | 1.69809e-07 | -144 | -2.743e-09
-7.02725e-07 | 1.77272e-07 | 1.78319e-07 | 1.71618e-07 | 1.72682e-07 | -146 | -2.834e-09
-7.16975e-07 | 1.81226e-07 | 1.81427e-07 | 1.75573e-07 | 1.75708e-07 | -148 | -3.041e-09
-7.3162e-07 | 1.85476e-07 | 1.84545e-07 | 1.79679e-07 | 1.78718e-07 | -150 | -3.202e-09
-7.46573e-07 | 1.89658e-07 | 1.87732e-07 | 1.84031e-07 | 1.81806e-07 | -152 | -3.346e-09
-7.63644e-07 | 1.94787e-07 | 1.91079e-07 | 1.89254e-07 | 1.85063e-07 | -154 | -3.461e-09
-7.81423e-07 | 2.00303e-07 | 1.94436e-07 | 1.94543e-07 | 1.88296e-07 | -156 | -3.845e-09
-7.98988e-07 | 2.09186e-07 | 1.97974e-07 | 1.91989e-07 | 1.9173e-07 | -158 | -8.109e-09
-8.23464e-07 | 2.15092e-07 | 2.01505e-07 | 2.06479e-07 | 1.95171e-07 | -160 | -5.217e-09
-8.52522e-07 | 2.24515e-07 | 2.05222e-07 | 2.20944e-07 | 1.98739e-07 | -162 | -3.102e-09
-8.92134e-07 | 2.38183e-07 | 2.11218e-07 | 2.3575e-07 | 2.03839e-07 | -164 | -3.144e-09
-9.57372e-07 | 2.58578e-07 | 2.23345e-07 | 2.57506e-07 | 2.19087e-07 | -166 | 1.144e-09
-1.03424e-06 | 2.85372e-07 | 2.42809e-07 | 2.85637e-07 | 2.38135e-07 | -168 | 1.7713e-08
-1.16598e-06 | 3.22721e-07 | 2.62559e-07 | 3.31374e-07 | 2.62699e-07 | -170 | 1.3373e-08
-1.34494e-06 | 3.79199e-07 | 2.92715e-07 | 3.92124e-07 | 2.98061e-07 | -172 | 1.7159e-08
-1.61052e-06 | 4.60538e-07 | 3.381e-07 | 4.89055e-07 | 3.514e-07 | -174 | 2.8573e-08
-1.99791e-06 | 5.7651e-07 | 4.01888e-07 | 6.2487e-07 | 4.30945e-07 | -176 | 3.6303e-08
-2.5646e-06 | 7.34697e-07 | 4.92216e-07 | 8.23722e-07 | 5.55907e-07 | -178 | 4.1942e-08
-3.31819e-06 | 9.78201e-07 | 6.23334e-07 | 1.000078e-06 | 7.45301e-07 | -180 | 2.8724e-08