## Sheet1
keithley | I1 | I3 | I2 | I4 | V | leakage
-1.66531e-09 | 1.41e-12 | 1.2356e-09 | 8.43e-12 | 5.019e-10 | 0 | 8.203e-11
-3.26214e-09 | 4.44e-11 | 2.67022e-09 | 8.75e-12 | 5.2075e-10 | -1 | -1.802e-11
-4.78975e-09 | 6.694e-11 | 4.18141e-09 | 1.569e-11 | 5.3247e-10 | -2 | 6.76e-12
-6.41001e-09 | 7.733e-11 | 5.74709e-09 | 4.882e-11 | 5.4152e-10 | -3 | 4.75e-12
-8.29845e-09 | 2.3577e-10 | 7.40659e-09 | 1.1207e-10 | 5.3862e-10 | -4 | -5.4e-12
-1.06259e-08 | 4.8787e-10 | 9.3125e-09 | 2.2796e-10 | 5.4507e-10 | -5 | -5.25e-11
-1.33318e-08 | 8.5178e-10 | 1.14885e-08 | 4.104e-10 | 5.5016e-10 | -6 | -3.096e-11
-1.6426e-08 | 1.3285e-09 | 1.38306e-08 | 6.5698e-10 | 5.5491e-10 | -7 | -5.501e-11
-1.97768e-08 | 1.92793e-09 | 1.62665e-08 | 9.4046e-10 | 5.5895e-10 | -8 | -8.296e-11
-2.37771e-08 | 2.81976e-09 | 1.90266e-08 | 1.37451e-09 | 5.6286e-10 | -9 | 6.63e-12
-2.83049e-08 | 3.91321e-09 | 2.19186e-08 | 1.8884e-09 | 5.6687e-10 | -10 | -1.782e-11
-3.31978e-08 | 5.15059e-09 | 2.49379e-08 | 2.51991e-09 | 5.7004e-10 | -11 | -1.936e-11
-3.92054e-08 | 6.85443e-09 | 2.8278e-08 | 3.35839e-09 | 5.7368e-10 | -12 | -1.409e-10
-4.62831e-08 | 9.2638e-09 | 3.18573e-08 | 4.53124e-09 | 5.7687e-10 | -13 | -5.389e-11
-5.46362e-08 | 1.22445e-08 | 3.57761e-08 | 6.00005e-09 | 5.7691e-10 | -14 | -3.864e-11
-6.53568e-08 | 1.64538e-08 | 4.024e-08 | 8.07647e-09 | 5.8292e-10 | -15 | -3.61e-12
-7.91508e-08 | 2.22291e-08 | 4.53655e-08 | 1.09155e-08 | 5.8157e-10 | -16 | -5.913e-11
-9.70263e-08 | 3.02215e-08 | 5.14518e-08 | 1.48617e-08 | 5.8185e-10 | -17 | 9.055e-11
-1.75999e-07 | 4.04934e-08 | 5.84386e-08 | 1.99791e-08 | 5.8753e-10 | -18 | -5.650037e-08
-1.51586e-07 | 5.55787e-08 | 6.77484e-08 | 2.73939e-08 | 5.9007e-10 | -19 | -2.7493e-10
-1.94652e-07 | 7.64041e-08 | 7.97057e-08 | 3.762e-08 | 5.9259e-10 | -20 | -3.2961e-10
-2.49782e-07 | 1.03362e-07 | 9.4508e-08 | 5.09726e-08 | 5.9765e-10 | -21 | -3.4175e-10
-3.24864e-07 | 1.40546e-07 | 1.14141e-07 | 6.93094e-08 | 5.9625e-10 | -22 | -2.7135e-10
-3.79264e-07 | 1.67761e-07 | 1.27836e-07 | 8.27802e-08 | 5.9321e-10 | -23 | -2.9359e-10
-3.8193e-07 | 1.68953e-07 | 1.28634e-07 | 8.33725e-08 | 5.9741e-10 | -24 | -3.7309e-10
-3.84471e-07 | 1.70106e-07 | 1.29435e-07 | 8.39437e-08 | 5.9783e-10 | -25 | -3.8847e-10
-3.87026e-07 | 1.71256e-07 | 1.30316e-07 | 8.4507e-08 | 5.9881e-10 | -26 | -3.4819e-10
-3.89464e-07 | 1.72365e-07 | 1.31085e-07 | 8.50578e-08 | 5.9755e-10 | -27 | -3.5865e-10
-3.92101e-07 | 1.73514e-07 | 1.31981e-07 | 8.56276e-08 | 6.029e-10 | -28 | -3.755e-10
-3.94676e-07 | 1.74676e-07 | 1.32892e-07 | 8.62043e-08 | 6.0356e-10 | -29 | -3.0014e-10
-3.97224e-07 | 1.7585e-07 | 1.33676e-07 | 8.67751e-08 | 6.0795e-10 | -30 | -3.1495e-10
-3.99684e-07 | 1.76967e-07 | 1.34464e-07 | 8.73298e-08 | 6.0697e-10 | -31 | -3.1623e-10
-4.02306e-07 | 1.78152e-07 | 1.35236e-07 | 8.79143e-08 | 6.0842e-10 | -32 | -3.9528e-10
-4.05e-07 | 1.79345e-07 | 1.36158e-07 | 8.85033e-08 | 6.1174e-10 | -33 | -3.8196e-10
-4.07511e-07 | 1.80489e-07 | 1.36998e-07 | 8.90651e-08 | 6.1039e-10 | -34 | -3.4851e-10
-4.10249e-07 | 1.81702e-07 | 1.37903e-07 | 8.96676e-08 | 6.1285e-10 | -35 | -3.6355e-10
-4.12893e-07 | 1.82912e-07 | 1.3875e-07 | 9.02714e-08 | 6.1375e-10 | -36 | -3.4585e-10
-4.1549e-07 | 1.84086e-07 | 1.39595e-07 | 9.08473e-08 | 6.136e-10 | -37 | -3.481e-10
-4.18216e-07 | 1.85324e-07 | 1.4045e-07 | 9.14575e-08 | 6.1474e-10 | -38 | -3.6976e-10
-4.20942e-07 | 1.86564e-07 | 1.41296e-07 | 9.20711e-08 | 6.1906e-10 | -39 | -3.9184e-10
-4.23755e-07 | 1.87806e-07 | 1.42257e-07 | 9.26968e-08 | 6.1948e-10 | -40 | -3.7572e-10
-4.26408e-07 | 1.8902e-07 | 1.43085e-07 | 9.32864e-08 | 6.2199e-10 | -41 | -3.9461e-10
-4.29178e-07 | 1.90297e-07 | 1.43987e-07 | 9.39236e-08 | 6.2355e-10 | -42 | -3.4685e-10
-4.32071e-07 | 1.91584e-07 | 1.44924e-07 | 9.45534e-08 | 6.197e-10 | -43 | -3.899e-10
-4.3481e-07 | 1.92818e-07 | 1.45813e-07 | 9.51673e-08 | 6.2282e-10 | -44 | -3.8888e-10
-4.37647e-07 | 1.94126e-07 | 1.46734e-07 | 9.5813e-08 | 6.2318e-10 | -45 | -3.5082e-10
-4.40475e-07 | 1.95448e-07 | 1.47567e-07 | 9.64609e-08 | 6.2637e-10 | -46 | -3.7273e-10
-4.43222e-07 | 1.96708e-07 | 1.48433e-07 | 9.70881e-08 | 6.2484e-10 | -47 | -3.6806e-10
-4.4616e-07 | 1.98045e-07 | 1.49389e-07 | 9.77477e-08 | 6.2952e-10 | -48 | -3.4878e-10
-4.49182e-07 | 1.99392e-07 | 1.50355e-07 | 9.84137e-08 | 6.27e-10 | -49 | -3.943e-10
-4.5197e-07 | 2.00688e-07 | 1.51235e-07 | 9.90492e-08 | 6.2882e-10 | -50 | -3.6898e-10
-4.54984e-07 | 2.02051e-07 | 1.52185e-07 | 9.97222e-08 | 6.2969e-10 | -51 | -3.9611e-10
-4.58066e-07 | 2.0343e-07 | 1.53186e-07 | 1.00408e-07 | 6.2996e-10 | -52 | -4.1204e-10
-4.61112e-07 | 2.04828e-07 | 1.54158e-07 | 1.011e-07 | 6.3104e-10 | -53 | -3.9496e-10
-4.6411e-07 | 2.06159e-07 | 1.55168e-07 | 1.01758e-07 | 6.3116e-10 | -54 | -3.9384e-10
-4.67194e-07 | 2.07565e-07 | 1.5614e-07 | 1.02466e-07 | 6.313e-10 | -55 | -3.917e-10
-4.70325e-07 | 2.08998e-07 | 1.57078e-07 | 1.03155e-07 | 6.3109e-10 | -56 | -4.6291e-10
-4.73258e-07 | 2.10355e-07 | 1.58038e-07 | 1.03835e-07 | 6.3366e-10 | -57 | -3.9634e-10
-4.76463e-07 | 2.11809e-07 | 1.59047e-07 | 1.04548e-07 | 6.3521e-10 | -58 | -4.2379e-10
-4.79607e-07 | 2.13277e-07 | 1.60017e-07 | 1.05278e-07 | 6.3466e-10 | -59 | -4.0034e-10
-4.8254e-07 | 2.14678e-07 | 1.60846e-07 | 1.05973e-07 | 6.3636e-10 | -60 | -4.0664e-10
-4.85815e-07 | 2.16168e-07 | 1.61917e-07 | 1.06709e-07 | 6.3622e-10 | -61 | -3.8478e-10
-4.8914e-07 | 2.17675e-07 | 1.62955e-07 | 1.07445e-07 | 6.3658e-10 | -62 | -4.2842e-10
-4.9244e-07 | 2.1919e-07 | 1.64033e-07 | 1.0819e-07 | 6.3783e-10 | -63 | -3.8917e-10
-4.95529e-07 | 2.20626e-07 | 1.64932e-07 | 1.08905e-07 | 6.3881e-10 | -64 | -4.2719e-10
-4.98877e-07 | 2.22163e-07 | 1.6598e-07 | 1.09672e-07 | 6.4013e-10 | -65 | -4.2187e-10
-5.02281e-07 | 2.23724e-07 | 1.67074e-07 | 1.10439e-07 | 6.4089e-10 | -66 | -4.0311e-10
-5.05525e-07 | 2.25215e-07 | 1.68108e-07 | 1.11173e-07 | 6.3966e-10 | -67 | -3.8934e-10
-5.08993e-07 | 2.26791e-07 | 1.69212e-07 | 1.11957e-07 | 6.4395e-10 | -68 | -3.8905e-10
-5.12466e-07 | 2.28386e-07 | 1.70348e-07 | 1.12741e-07 | 6.4387e-10 | -69 | -3.4713e-10
-5.15529e-07 | 2.29909e-07 | 1.71305e-07 | 1.13493e-07 | 6.422e-10 | -70 | -1.798e-10
-5.19096e-07 | 2.31509e-07 | 1.7223e-07 | 1.14292e-07 | 6.486e-10 | -71 | -4.164e-10
-5.22624e-07 | 2.33143e-07 | 1.73377e-07 | 1.15093e-07 | 6.4646e-10 | -72 | -3.6454e-10
-5.25973e-07 | 2.34713e-07 | 1.74388e-07 | 1.15866e-07 | 6.4772e-10 | -73 | -3.5828e-10
-5.29566e-07 | 2.36368e-07 | 1.75418e-07 | 1.1669e-07 | 6.5012e-10 | -74 | -4.3988e-10
-5.3319e-07 | 2.38062e-07 | 1.76569e-07 | 1.17521e-07 | 6.4999e-10 | -75 | -3.8801e-10
-5.36847e-07 | 2.39746e-07 | 1.77625e-07 | 1.18358e-07 | 6.5059e-10 | -76 | -4.6741e-10
-5.40282e-07 | 2.41373e-07 | 1.78704e-07 | 1.19158e-07 | 6.5361e-10 | -77 | -3.9339e-10
-5.44056e-07 | 2.43095e-07 | 1.7987e-07 | 1.20011e-07 | 6.5032e-10 | -78 | -4.2968e-10
-5.47788e-07 | 2.4483e-07 | 1.81016e-07 | 1.20871e-07 | 6.5072e-10 | -79 | -4.2028e-10
-5.5136e-07 | 2.46498e-07 | 1.82111e-07 | 1.21689e-07 | 6.5333e-10 | -80 | -4.0867e-10
-5.55177e-07 | 2.48255e-07 | 1.83295e-07 | 1.22561e-07 | 6.563e-10 | -81 | -4.097e-10
-5.59004e-07 | 2.50042e-07 | 1.84504e-07 | 1.23442e-07 | 6.5738e-10 | -82 | -3.5862e-10
-5.62701e-07 | 2.51759e-07 | 1.85583e-07 | 1.24292e-07 | 6.5837e-10 | -83 | -4.0863e-10
-5.66715e-07 | 2.53574e-07 | 1.86818e-07 | 1.25186e-07 | 6.578e-10 | -84 | -4.792e-10
-5.70637e-07 | 2.55409e-07 | 1.88052e-07 | 1.26098e-07 | 6.6084e-10 | -85 | -4.1716e-10
-5.74583e-07 | 2.57255e-07 | 1.89221e-07 | 1.27005e-07 | 6.6356e-10 | -86 | -4.3844e-10
-5.78446e-07 | 2.59027e-07 | 1.90454e-07 | 1.27884e-07 | 6.6222e-10 | -87 | -4.1878e-10
-5.82431e-07 | 2.6091e-07 | 1.91632e-07 | 1.2882e-07 | 6.6273e-10 | -88 | -4.0627e-10
-5.86539e-07 | 2.62826e-07 | 1.9287e-07 | 1.29753e-07 | 6.645e-10 | -89 | -4.255e-10
-5.8976e-07 | 2.63874e-07 | 1.9409e-07 | 1.30661e-07 | 6.6722e-10 | -90 | -4.6778e-10
-5.94303e-07 | 2.66199e-07 | 1.95362e-07 | 1.31618e-07 | 6.6802e-10 | -91 | -4.5598e-10
-5.9835e-07 | 2.681e-07 | 1.96642e-07 | 1.32589e-07 | 6.8504e-10 | -92 | -3.3396e-10
-6.0366e-07 | 2.69979e-07 | 1.97826e-07 | 1.33516e-07 | 6.7423e-10 | -93 | -1.66477e-09
-6.07921e-07 | 2.72189e-07 | 1.98483e-07 | 1.34459e-07 | 6.665e-10 | -94 | -2.1235e-09
-6.10549e-07 | 2.7424e-07 | 1.9966e-07 | 1.35455e-07 | 6.7207e-10 | -95 | -5.2193e-10
-6.15039e-07 | 2.76182e-07 | 2.0121e-07 | 1.36426e-07 | 6.7535e-10 | -96 | -5.4565e-10
-6.19418e-07 | 2.77736e-07 | 2.02836e-07 | 1.37454e-07 | 6.7552e-10 | -97 | -7.1648e-10
-6.23991e-07 | 2.8012e-07 | 2.0428e-07 | 1.38484e-07 | 6.7932e-10 | -98 | -4.2768e-10
-6.28126e-07 | 2.81781e-07 | 2.05668e-07 | 1.39513e-07 | 6.8224e-10 | -99 | -4.8176e-10
-6.32321e-07 | 2.83835e-07 | 2.06874e-07 | 1.40515e-07 | 6.8341e-10 | -100 | -4.1359e-10