## Sheet1
V | keithley | I1 | I3 | I2 | I4 | leakage
0 | -2.00362e-09 | 2.5105e-09 | 2.66e-12 | -3.92e-10 | -2.57e-12 | 1.1497e-10
-2 | -7.50277e-09 | 6.6319e-09 | 7.06e-12 | 1.21e-10 | 8.63e-12 | -7.3418e-10
-4 | -1.77623e-08 | 1.63993e-08 | 9.534e-11 | 6.3405e-10 | 9.434e-11 | -5.3927e-10
-6 | -3.43696e-08 | 3.08064e-08 | 3.6171e-10 | 2.8169e-09 | 3.5219e-10 | -3.24e-11
-8 | -5.96131e-08 | 4.99705e-08 | 8.5231e-10 | 7.2933e-09 | 8.6696e-10 | -6.3003e-10
-10 | -1.01129e-07 | 7.8593e-08 | 1.72984e-09 | 1.81152e-08 | 1.73205e-09 | -9.5891e-10
-12 | -1.64593e-07 | 1.21582e-07 | 3.14478e-09 | 3.65477e-08 | 3.21406e-09 | -1.0446e-10
-14 | -2.64926e-07 | 1.87956e-07 | 5.73638e-09 | 6.47222e-08 | 5.82932e-09 | -6.821e-10
-16 | -4.39496e-07 | 3.04298e-07 | 1.06058e-08 | 1.12725e-07 | 1.07595e-08 | -1.1077e-09
-18 | -7.48945e-07 | 5.07467e-07 | 1.96231e-08 | 1.98404e-07 | 1.99386e-08 | -3.5123e-09
-20 | -1.40347e-06 | 9.04402e-07 | 3.74344e-08 | 3.97624e-07 | 3.79626e-08 | -2.6047e-08
-22 | -2.56072e-06 | 1.63527e-06 | 6.85348e-08 | 7.71446e-07 | 6.96035e-08 | -1.58657e-08
-24 | -2.93794e-06 | 1.85384e-06 | 7.6351e-08 | 9.1758e-07 | 7.76479e-08 | -1.25211e-08
-26 | -3.07363e-06 | 1.90561e-06 | 7.73875e-08 | 9.99698e-07 | 7.87065e-08 | -1.2228e-08
-28 | -3.1707e-06 | 1.95178e-06 | 7.84046e-08 | 1.05264e-06 | 7.97352e-08 | -8.1402e-09
-30 | -3.28586e-06 | 1.99701e-06 | 7.94616e-08 | 1.12241e-06 | 8.08167e-08 | -6.1617e-09
-32 | -3.35982e-06 | 2.03974e-06 | 8.04955e-08 | 1.161e-06 | 8.18713e-08 | 3.2868e-09
-34 | -3.43316e-06 | 2.0803e-06 | 8.15466e-08 | 1.18571e-06 | 8.29458e-08 | -2.6576e-09
-36 | -3.51763e-06 | 2.12394e-06 | 8.2649e-08 | 1.22366e-06 | 8.40651e-08 | -3.3159e-09
-38 | -3.58607e-06 | 2.16403e-06 | 8.37321e-08 | 1.25309e-06 | 8.5168e-08 | -4.99e-11
-40 | -3.66124e-06 | 2.20793e-06 | 8.48612e-08 | 1.28925e-06 | 8.632e-08 | 7.1212e-09
-42 | -3.73036e-06 | 2.25041e-06 | 8.59795e-08 | 1.30733e-06 | 8.74625e-08 | 8.22e-10
-44 | -3.79755e-06 | 2.29074e-06 | 8.71159e-08 | 1.32539e-06 | 8.86198e-08 | -5.6843e-09
-46 | -3.88393e-06 | 2.33595e-06 | 8.8296e-08 | 1.36324e-06 | 8.98266e-08 | -6.6174e-09
-48 | -3.94153e-06 | 2.38097e-06 | 8.94701e-08 | 1.38302e-06 | 9.10177e-08 | 2.9478e-09
-50 | -4.01358e-06 | 2.42118e-06 | 9.0656e-08 | 1.40233e-06 | 9.22282e-08 | -7.1858e-09
-52 | -4.08566e-06 | 2.46502e-06 | 9.1903e-08 | 1.43617e-06 | 9.34982e-08 | 9.312e-10
-54 | -4.15479e-06 | 2.50891e-06 | 9.31271e-08 | 1.4522e-06 | 9.47487e-08 | -5.8042e-09
-56 | -4.22952e-06 | 2.55361e-06 | 9.44075e-08 | 1.47468e-06 | 9.60524e-08 | -1.07701e-08
-58 | -4.28308e-06 | 2.59764e-06 | 9.56724e-08 | 1.49579e-06 | 9.73487e-08 | 3.3711e-09
-60 | -4.35799e-06 | 2.64236e-06 | 9.69679e-08 | 1.52569e-06 | 9.8659e-08 | 5.6869e-09
-62 | -4.43203e-06 | 2.6924e-06 | 9.83144e-08 | 1.53911e-06 | 1.00049e-07 | -2.1566e-09
-64 | -4.50308e-06 | 2.73602e-06 | 9.96493e-08 | 1.56584e-06 | 1.01403e-07 | -1.677e-10
-66 | -4.58528e-06 | 2.78149e-06 | 1.01047e-07 | 1.60072e-06 | 1.02829e-07 | 8.06e-10
-68 | -4.66617e-06 | 2.8304e-06 | 1.02431e-07 | 1.62658e-06 | 1.0423e-07 | -2.529e-09
-70 | -4.73228e-06 | 2.87453e-06 | 1.03837e-07 | 1.64639e-06 | 1.05654e-07 | -1.869e-09
-72 | -4.8117e-06 | 2.91925e-06 | 1.05296e-07 | 1.68134e-06 | 1.07159e-07 | 1.345e-09
-74 | -4.88991e-06 | 2.96683e-06 | 1.06755e-07 | 1.70344e-06 | 1.08634e-07 | -4.251e-09
-76 | -4.96984e-06 | 3.01432e-06 | 1.08278e-07 | 1.73817e-06 | 1.1019e-07 | 1.118e-09
-78 | -5.05626e-06 | 3.06236e-06 | 1.09773e-07 | 1.76718e-06 | 1.11723e-07 | -5.224e-09
-80 | -5.13837e-06 | 3.11032e-06 | 1.11302e-07 | 1.79073e-06 | 1.13284e-07 | -1.2734e-08
-82 | -5.21425e-06 | 3.16135e-06 | 1.12899e-07 | 1.81987e-06 | 1.14916e-07 | -5.215e-09
-84 | -5.30652e-06 | 3.20936e-06 | 1.14489e-07 | 1.86769e-06 | 1.16525e-07 | 1.544e-09
-86 | -5.40325e-06 | 3.26416e-06 | 1.16141e-07 | 1.88698e-06 | 1.18231e-07 | -1.7738e-08
-88 | -5.50831e-06 | 3.31352e-06 | 1.17793e-07 | 1.93735e-06 | 1.1991e-07 | -1.9737e-08
-90 | -5.57394e-06 | 3.36233e-06 | 1.19462e-07 | 1.95668e-06 | 1.21617e-07 | -1.3851e-08
-92 | -5.66479e-06 | 3.41604e-06 | 1.2121e-07 | 1.98836e-06 | 1.23409e-07 | -1.5771e-08
-94 | -5.75844e-06 | 3.46535e-06 | 1.22957e-07 | 2.03078e-06 | 1.2518e-07 | -1.4173e-08
-96 | -5.85444e-06 | 3.51848e-06 | 1.24729e-07 | 2.09058e-06 | 1.26982e-07 | 6.331e-09
-98 | -5.95939e-06 | 3.57001e-06 | 1.26576e-07 | 2.14099e-06 | 1.28866e-07 | 7.052e-09
-100 | -6.08428e-06 | 3.62176e-06 | 1.28419e-07 | 2.19927e-06 | 1.30748e-07 | -4.083e-09
-102 | -6.19705e-06 | 3.67886e-06 | 1.30331e-07 | 2.24378e-06 | 1.32705e-07 | -1.1374e-08
-104 | -6.29889e-06 | 3.7309e-06 | 1.32241e-07 | 2.29174e-06 | 1.34653e-07 | -9.356e-09
-106 | -6.40538e-06 | 3.7876e-06 | 1.34187e-07 | 2.31542e-06 | 1.36644e-07 | -3.1529e-08
-108 | -6.48748e-06 | 3.84545e-06 | 1.36215e-07 | 2.3563e-06 | 1.38715e-07 | -1.08e-08
-110 | -6.60192e-06 | 3.90235e-06 | 1.38245e-07 | 2.41921e-06 | 1.40787e-07 | -1.328e-09
-112 | -6.72142e-06 | 3.96343e-06 | 1.40357e-07 | 2.46597e-06 | 1.42934e-07 | -8.729e-09
-114 | -6.84156e-06 | 4.01737e-06 | 1.42454e-07 | 2.5241e-06 | 1.45086e-07 | -1.255e-08
-116 | -6.97908e-06 | 4.08039e-06 | 1.446e-07 | 2.59076e-06 | 1.47268e-07 | -1.6062e-08
-118 | -7.10266e-06 | 4.13931e-06 | 1.46843e-07 | 2.65538e-06 | 1.49558e-07 | -1.1569e-08
-120 | -7.20564e-06 | 4.19913e-06 | 1.49085e-07 | 2.70442e-06 | 1.51849e-07 | -1.156e-09
-122 | -7.29895e-06 | 4.26408e-06 | 1.51415e-07 | 2.75963e-06 | 1.54237e-07 | 3.0412e-08
-124 | -7.4131e-06 | 4.32689e-06 | 1.53744e-07 | 2.78342e-06 | 1.56613e-07 | 7.567e-09
-126 | -7.528e-06 | 4.39155e-06 | 1.56116e-07 | 2.81976e-06 | 1.59044e-07 | -1.53e-09
-128 | -7.73531e-06 | 4.46014e-06 | 1.58593e-07 | 2.93471e-06 | 1.61565e-07 | -2.0302e-08
-130 | -7.89012e-06 | 4.52514e-06 | 1.61071e-07 | 3.02668e-06 | 1.64102e-07 | -1.3127e-08
-132 | -8.03779e-06 | 4.58819e-06 | 1.63666e-07 | 3.11293e-06 | 1.66748e-07 | -6.256e-09
-134 | -8.11404e-06 | 4.65976e-06 | 1.66244e-07 | 3.1233e-06 | 1.69386e-07 | 4.65e-09
-136 | -8.27647e-06 | 4.73956e-06 | 1.68885e-07 | 3.16158e-06 | 1.72081e-07 | -3.4364e-08
-138 | -8.42646e-06 | 4.80836e-06 | 1.71649e-07 | 3.27055e-06 | 1.74897e-07 | -1.004e-09
-140 | -8.58007e-06 | 4.87975e-06 | 1.744e-07 | 3.33447e-06 | 1.77725e-07 | -1.3725e-08
-142 | -8.73663e-06 | 4.95674e-06 | 1.77213e-07 | 3.4255e-06 | 1.80606e-07 | 3.429e-09
-144 | -8.9265e-06 | 5.03559e-06 | 1.80162e-07 | 3.53078e-06 | 1.83626e-07 | 3.658e-09
-146 | -9.05586e-06 | 5.1154e-06 | 1.83106e-07 | 3.54917e-06 | 1.86628e-07 | -2.1556e-08
-148 | -9.22796e-06 | 5.1976e-06 | 1.86195e-07 | 3.64513e-06 | 1.89794e-07 | -9.241e-09
-150 | -9.35106e-06 | 5.27954e-06 | 1.89268e-07 | 3.70451e-06 | 1.92931e-07 | 1.5189e-08
-152 | -9.51831e-06 | 5.35979e-06 | 1.92417e-07 | 3.74148e-06 | 1.96171e-07 | -2.8452e-08
-154 | -9.66682e-06 | 5.44856e-06 | 1.95728e-07 | 3.80176e-06 | 1.99541e-07 | -2.1231e-08
-156 | -9.85936e-06 | 5.54087e-06 | 1.99021e-07 | 3.91659e-06 | 2.02914e-07 | 3.5e-11
-158 | -1.01305e-05 | 5.63147e-06 | 2.02489e-07 | 4.00534e-06 | 2.06444e-07 | -8.4757e-08
-160 | -1.02928e-05 | 5.72229e-06 | 2.05945e-07 | 4.10101e-06 | 2.09994e-07 | -5.3561e-08
-162 | -1.04936e-05 | 5.81872e-06 | 2.09479e-07 | 4.22561e-06 | 2.13612e-07 | -2.6179e-08
-164 | -1.06756e-05 | 5.91191e-06 | 2.13201e-07 | 4.31316e-06 | 2.17416e-07 | -1.9913e-08
-166 | -1.0886e-05 | 6.01403e-06 | 2.16929e-07 | 4.35851e-06 | 2.21244e-07 | -7.5287e-08
-168 | -1.11203e-05 | 6.10721e-06 | 2.20827e-07 | 4.53951e-06 | 2.25231e-07 | -2.7522e-08
-170 | -1.13367e-05 | 6.2045e-06 | 2.24741e-07 | 4.60795e-06 | 2.29229e-07 | -7.028e-08
-172 | -1.1462e-05 | 6.31077e-06 | 2.2875e-07 | 4.71993e-06 | 2.33339e-07 | 3.0789e-08
-174 | -1.17661e-05 | 6.41767e-06 | 2.32971e-07 | 4.80436e-06 | 2.37656e-07 | -7.3443e-08
-176 | -1.20359e-05 | 6.52316e-06 | 2.37181e-07 | 4.98935e-06 | 2.41981e-07 | -4.4228e-08
-178 | -1.22609e-05 | 6.64221e-06 | 2.4152e-07 | 5.12401e-06 | 2.46413e-07 | -6.747e-09
-180 | -1.25098e-05 | 6.75662e-06 | 2.46073e-07 | 5.2518e-06 | 2.51091e-07 | -4.216e-09
-182 | -1.2792e-05 | 6.87264e-06 | 2.50633e-07 | 5.36586e-06 | 2.55741e-07 | -4.7126e-08
-184 | -1.29696e-05 | 6.99011e-06 | 2.55424e-07 | 5.42761e-06 | 2.60672e-07 | -3.5784e-08
-186 | -1.31737e-05 | 7.11603e-06 | 2.60233e-07 | 5.54647e-06 | 2.65596e-07 | 1.4629e-08
-188 | -1.35335e-05 | 7.24093e-06 | 2.65214e-07 | 5.69421e-06 | 2.70686e-07 | -6.246e-08
-190 | -1.38239e-05 | 7.37368e-06 | 2.70417e-07 | 5.85834e-06 | 2.76038e-07 | -4.5425e-08
-192 | -1.40675e-05 | 7.50645e-06 | 2.75663e-07 | 5.97932e-06 | 2.81417e-07 | -2.465e-08
-194 | -1.43719e-05 | 7.65118e-06 | 2.81175e-07 | 6.19052e-06 | 2.87079e-07 | 3.8054e-08
-196 | -1.46327e-05 | 7.78596e-06 | 2.86728e-07 | 6.23858e-06 | 2.92765e-07 | -2.8667e-08
-198 | -1.50759e-05 | 7.92436e-06 | 2.92427e-07 | 6.31321e-06 | 2.98634e-07 | -2.47269e-07
-200 | -1.52701e-05 | 8.07478e-06 | 2.98465e-07 | 6.57488e-06 | 3.04816e-07 | -1.7159e-08
-202 | -1.56281e-05 | 8.2363e-06 | 3.04533e-07 | 6.65377e-06 | 3.11016e-07 | -1.22481e-07
-204 | -1.58823e-05 | 8.39555e-06 | 3.10936e-07 | 6.83284e-06 | 3.17601e-07 | -2.5373e-08
-206 | -1.62954e-05 | 8.54902e-06 | 3.17379e-07 | 7.04967e-06 | 3.24223e-07 | -5.5108e-08
-208 | -1.67835e-05 | 8.71249e-06 | 3.24035e-07 | 7.49694e-06 | 3.31032e-07 | 8.0997e-08
-210 | -1.71825e-05 | 8.89876e-06 | 3.31048e-07 | 7.58097e-06 | 3.38262e-07 | -3.346e-08
-212 | -1.77453e-05 | 9.06924e-06 | 3.38116e-07 | 7.97942e-06 | 3.45521e-07 | -1.3003e-08
-214 | -1.80578e-05 | 9.25153e-06 | 3.45625e-07 | 7.97568e-06 | 3.53225e-07 | -1.3174e-07
-216 | -1.86239e-05 | 9.42858e-06 | 3.5319e-07 | 8.28522e-06 | 3.61007e-07 | -1.95903e-07
-218 | -1.90835e-05 | 9.62307e-06 | 3.61003e-07 | 8.78336e-06 | 3.69051e-07 | 5.2984e-08
-220 | -1.95501e-05 | 9.8343e-06 | 3.69301e-07 | 8.73016e-06 | 3.77567e-07 | -2.38772e-07
-222 | -2.01551e-05 | 1.0047e-05 | 3.77664e-07 | 9.35133e-06 | 3.86204e-07 | 7.098e-09
-224 | -2.00213e-05 | 1.02489e-05 | 3.86325e-07 | 9.02207e-06 | 3.95085e-07 | 3.108e-08
-226 | -2.0283e-05 | 1.04769e-05 | 3.95524e-07 | 9.03123e-06 | 4.04564e-07 | 2.5218e-08
-228 | -2.0846e-05 | 1.07001e-05 | 4.04801e-07 | 9.24996e-06 | 4.1412e-07 | -7.7019e-08
-230 | -2.12348e-05 | 1.0935e-05 | 4.147e-07 | 9.38266e-06 | 4.24292e-07 | -7.8148e-08
-232 | -2.15516e-05 | 1.11791e-05 | 4.24727e-07 | 9.44779e-06 | 4.34615e-07 | -6.5368e-08
-234 | -2.22942e-05 | 1.14309e-05 | 4.35141e-07 | 1.01304e-05 | 4.45345e-07 | 1.47586e-07
-236 | -2.31802e-05 | 1.16951e-05 | 4.46221e-07 | 1.03784e-05 | 4.56803e-07 | -2.03676e-07
-238 | -2.34588e-05 | 1.196e-05 | 4.5747e-07 | 1.08306e-05 | 4.68396e-07 | 2.57666e-07
-240 | -2.42627e-05 | 1.224e-05 | 4.69484e-07 | 1.10551e-05 | 4.80775e-07 | -1.7341e-08
-242 | -2.44965e-05 | 1.2541e-05 | 4.81686e-07 | 1.07871e-05 | 4.93354e-07 | -1.9336e-07
-244 | -2.51392e-05 | 1.28356e-05 | 4.94428e-07 | 1.12006e-05 | 5.06493e-07 | -1.02079e-07
-246 | -2.55598e-05 | 1.31568e-05 | 5.07989e-07 | 1.13771e-05 | 5.20517e-07 | 2.606e-09
-248 | -2.64124e-05 | 1.34859e-05 | 5.21839e-07 | 1.18535e-05 | 5.34798e-07 | -1.6363e-08
-250 | -2.67515e-05 | 1.38365e-05 | 5.36678e-07 | 1.18187e-05 | 5.50138e-07 | -9.484e-09
-252 | -2.70858e-05 | 1.41826e-05 | 5.51784e-07 | 1.1776e-05 | 5.65775e-07 | -9.641e-09
-254 | -2.80251e-05 | 1.45621e-05 | 5.67647e-07 | 1.22465e-05 | 5.8218e-07 | -6.6673e-08
-256 | -2.87696e-05 | 1.49638e-05 | 5.84708e-07 | 1.24618e-05 | 5.99818e-07 | -1.59474e-07
-258 | -2.95459e-05 | 1.53668e-05 | 6.02115e-07 | 1.28788e-05 | 6.17793e-07 | -8.0392e-08
-260 | -3.00647e-05 | 1.58027e-05 | 6.20883e-07 | 1.28788e-05 | 6.37272e-07 | -1.25045e-07
-262 | -3.08502e-05 | 1.63114e-05 | 6.40095e-07 | 1.33144e-05 | 6.572e-07 | 7.2895e-08
-264 | -3.26826e-05 | 1.74786e-05 | 6.60326e-07 | 1.36073e-05 | 6.78113e-07 | -2.58261e-07
-266 | -3.81152e-05 | 1.99981e-05 | 6.82643e-07 | 1.36254e-05 | 7.01242e-07 | -3.107815e-06
-268 | -4.17032e-05 | 1.99983e-05 | 7.05857e-07 | 1.34921e-05 | 7.25319e-07 | -6.781624e-06
-270 | -4.80078e-05 | 1.99981e-05 | 7.30757e-07 | 1.37319e-05 | 7.51026e-07 | -1.2796017e-05
-272 | -5.30587e-05 | 1.99982e-05 | 7.57367e-07 | 1.41792e-05 | 7.78669e-07 | -1.7345264e-05
-274 | -5.82748e-05 | 1.99982e-05 | 7.85029e-07 | 1.45361e-05 | 8.07296e-07 | -2.2148175e-05
-276 | -6.5772e-05 | 1.99983e-05 | 8.15668e-07 | 1.99991e-05 | 8.38954e-07 | -2.4119978e-05
-278 | -7.18962e-05 | 1.99981e-05 | 8.47131e-07 | 1.9999e-05 | 8.71614e-07 | -3.0180355e-05
-280 | -7.37548e-05 | 1.99982e-05 | 9.99946e-07 | 1.99991e-05 | 9.06493e-07 | -3.1851061e-05