## Sheet1
V | keithley | I1 | I3 | I2 | I4 | leakage
0 | -1.08046e-09 | 4.863e-11 | 9.325e-11 | 1.0774e-10 | 1.4448e-10 | -6.8636e-10
-2 | -1.40904e-09 | 9.436e-11 | 7.862e-11 | 1.3162e-10 | 8.664e-11 | -1.0178e-09
-4 | -3.97161e-09 | 1.8961e-10 | 1.9594e-10 | 2.0862e-10 | 2.2523e-10 | -3.15221e-09
-6 | -1.16423e-08 | 5.0626e-10 | 4.5513e-10 | 4.8464e-10 | 4.7958e-10 | -9.71669e-09
-8 | -2.58444e-08 | 1.05827e-09 | 1.0268e-09 | 9.509e-10 | 1.06487e-09 | -2.174356e-08
-10 | -4.99783e-08 | 2.05045e-09 | 1.98647e-09 | 1.5545e-09 | 2.01448e-09 | -4.23724e-08
-12 | -8.88007e-08 | 3.65991e-09 | 3.48484e-09 | 2.1238e-09 | 3.56831e-09 | -7.596384e-08
-14 | -1.5832e-07 | 6.41617e-09 | 6.14199e-09 | 3.90264e-09 | 6.31972e-09 | -1.3553948e-07
-16 | -2.91726e-07 | 1.18142e-08 | 1.12887e-08 | 1.07762e-08 | 1.15815e-08 | -2.462654e-07
-18 | -5.28521e-07 | 2.1713e-08 | 2.06545e-08 | 2.02185e-08 | 2.12466e-08 | -4.446884e-07
-20 | -1.00661e-06 | 4.12477e-08 | 3.9164e-08 | 3.88069e-08 | 4.02222e-08 | -8.471692e-07
-22 | -1.86039e-06 | 7.66117e-08 | 7.21923e-08 | 6.84843e-08 | 7.39465e-08 | -1.5691552e-06
-24 | -2.20764e-06 | 9.30234e-08 | 8.49987e-08 | 7.1145e-08 | 8.57465e-08 | -1.8727264e-06
-26 | -2.25415e-06 | 9.43078e-08 | 8.61599e-08 | 8.86286e-08 | 8.69132e-08 | -1.8981405e-06
-28 | -2.28385e-06 | 9.55634e-08 | 8.72919e-08 | 8.98034e-08 | 8.80552e-08 | -1.9231361e-06
-30 | -2.31462e-06 | 9.68633e-08 | 8.8473e-08 | 9.10196e-08 | 8.92475e-08 | -1.9490166e-06
-32 | -2.34374e-06 | 9.72682e-08 | 8.96283e-08 | 9.2064e-08 | 9.04069e-08 | -1.9743726e-06
-34 | -2.37542e-06 | 9.93421e-08 | 9.08114e-08 | 9.32713e-08 | 9.15892e-08 | -2.000406e-06
-36 | -2.40743e-06 | 1.00405e-07 | 9.20304e-08 | 9.45372e-08 | 9.28173e-08 | -2.0276401e-06
-38 | -2.43909e-06 | 1.01898e-07 | 9.32439e-08 | 9.5872e-08 | 9.40371e-08 | -2.054039e-06
-40 | -2.47173e-06 | 1.03052e-07 | 9.45063e-08 | 9.70483e-08 | 9.53111e-08 | -2.0818123e-06
-42 | -2.50435e-06 | 1.03905e-07 | 9.57611e-08 | 9.83276e-08 | 9.65753e-08 | -2.109781e-06
-44 | -2.53763e-06 | 1.05561e-07 | 9.70226e-08 | 9.94422e-08 | 9.78376e-08 | -2.1377666e-06
-46 | -2.57144e-06 | 1.07287e-07 | 9.83408e-08 | 1.0124e-07 | 9.91638e-08 | -2.1654084e-06
-48 | -2.60404e-06 | 1.08167e-07 | 9.9651e-08 | 1.02596e-07 | 1.00477e-07 | -2.193149e-06
-50 | -2.64122e-06 | 1.0962e-07 | 1.00982e-07 | 1.03958e-07 | 1.01819e-07 | -2.224841e-06
-52 | -2.67838e-06 | 1.12251e-07 | 1.02366e-07 | 1.05398e-07 | 1.03217e-07 | -2.255148e-06
-54 | -2.71395e-06 | 1.1377e-07 | 1.03749e-07 | 1.06813e-07 | 1.04593e-07 | -2.285025e-06
-56 | -2.75184e-06 | 1.15355e-07 | 1.05166e-07 | 1.08295e-07 | 1.06024e-07 | -2.317e-06
-58 | -2.78892e-06 | 1.16925e-07 | 1.06589e-07 | 1.09772e-07 | 1.07446e-07 | -2.348188e-06
-60 | -2.82622e-06 | 1.18531e-07 | 1.08028e-07 | 1.11258e-07 | 1.08901e-07 | -2.379502e-06
-62 | -2.86622e-06 | 1.20188e-07 | 1.0954e-07 | 1.12829e-07 | 1.10425e-07 | -2.413238e-06
-64 | -2.90477e-06 | 1.21859e-07 | 1.11035e-07 | 1.13552e-07 | 1.11914e-07 | -2.44641e-06
-66 | -2.94447e-06 | 1.23203e-07 | 1.1259e-07 | 1.15989e-07 | 1.13482e-07 | -2.479206e-06
-68 | -2.98631e-06 | 1.2531e-07 | 1.14131e-07 | 1.17584e-07 | 1.15026e-07 | -2.514259e-06
-70 | -3.02773e-06 | 1.27055e-07 | 1.15699e-07 | 1.19213e-07 | 1.16597e-07 | -2.549166e-06
-72 | -3.07066e-06 | 1.28872e-07 | 1.17336e-07 | 1.20912e-07 | 1.18239e-07 | -2.585301e-06
-74 | -3.11325e-06 | 1.30681e-07 | 1.18974e-07 | 1.22606e-07 | 1.19887e-07 | -2.621102e-06
-76 | -3.15778e-06 | 1.32576e-07 | 1.20669e-07 | 1.2437e-07 | 1.21594e-07 | -2.658571e-06
-78 | -3.20189e-06 | 1.34443e-07 | 1.22348e-07 | 1.2612e-07 | 1.23273e-07 | -2.695706e-06
-80 | -3.24683e-06 | 1.36356e-07 | 1.24063e-07 | 1.27892e-07 | 1.24988e-07 | -2.733531e-06
-82 | -3.29368e-06 | 1.38346e-07 | 1.25846e-07 | 1.2975e-07 | 1.26775e-07 | -2.772963e-06
-84 | -3.34026e-06 | 1.40322e-07 | 1.27631e-07 | 1.31603e-07 | 1.28566e-07 | -2.812138e-06
-86 | -3.38888e-06 | 1.4239e-07 | 1.29487e-07 | 1.33521e-07 | 1.30418e-07 | -2.853064e-06
-88 | -3.43724e-06 | 1.44456e-07 | 1.31337e-07 | 1.35439e-07 | 1.32286e-07 | -2.893722e-06
-90 | -3.48637e-06 | 1.46548e-07 | 1.33209e-07 | 1.37402e-07 | 1.34151e-07 | -2.93506e-06
-92 | -3.53773e-06 | 1.48733e-07 | 1.35171e-07 | 1.39432e-07 | 1.36119e-07 | -2.978275e-06
-94 | -3.58893e-06 | 1.50906e-07 | 1.37116e-07 | 1.41461e-07 | 1.38074e-07 | -3.021373e-06
-96 | -3.64089e-06 | 1.53125e-07 | 1.39102e-07 | 1.43521e-07 | 1.40057e-07 | -3.065085e-06
-98 | -3.69519e-06 | 1.55436e-07 | 1.41179e-07 | 1.4568e-07 | 1.42126e-07 | -3.110769e-06
-100 | -3.74921e-06 | 1.57734e-07 | 1.4323e-07 | 1.4782e-07 | 1.44186e-07 | -3.15624e-06
-102 | -3.80571e-06 | 1.60147e-07 | 1.45382e-07 | 1.50056e-07 | 1.46348e-07 | -3.203777e-06
-104 | -3.86177e-06 | 1.6254e-07 | 1.4752e-07 | 1.52293e-07 | 1.48488e-07 | -3.250929e-06
-106 | -3.91891e-06 | 1.64979e-07 | 1.497e-07 | 1.54561e-07 | 1.50674e-07 | -3.298996e-06
-108 | -3.97855e-06 | 1.67526e-07 | 1.51981e-07 | 1.56927e-07 | 1.52944e-07 | -3.349172e-06
-110 | -4.03804e-06 | 1.7007e-07 | 1.54247e-07 | 1.59299e-07 | 1.55212e-07 | -3.399212e-06
-112 | -4.1002e-06 | 1.72729e-07 | 1.56619e-07 | 1.61766e-07 | 1.57579e-07 | -3.451507e-06
-114 | -4.16215e-06 | 1.75371e-07 | 1.58979e-07 | 1.64231e-07 | 1.59959e-07 | -3.50361e-06
-116 | -4.22522e-06 | 1.78068e-07 | 1.61384e-07 | 1.6673e-07 | 1.6234e-07 | -3.556698e-06
-118 | -4.29128e-06 | 1.80886e-07 | 1.63893e-07 | 1.69364e-07 | 1.6485e-07 | -3.612287e-06
-120 | -4.35717e-06 | 1.83708e-07 | 1.66392e-07 | 1.71977e-07 | 1.67364e-07 | -3.667729e-06
-122 | -4.42602e-06 | 1.86659e-07 | 1.69025e-07 | 1.74714e-07 | 1.69984e-07 | -3.725638e-06
-124 | -4.49454e-06 | 1.89588e-07 | 1.71652e-07 | 1.77449e-07 | 1.72598e-07 | -3.783253e-06
-126 | -4.56453e-06 | 1.92581e-07 | 1.74301e-07 | 1.80239e-07 | 1.75254e-07 | -3.842155e-06
-128 | -4.63783e-06 | 1.95733e-07 | 1.77085e-07 | 1.83152e-07 | 1.78031e-07 | -3.903829e-06
-130 | -4.71071e-06 | 1.98854e-07 | 1.79883e-07 | 1.86069e-07 | 1.80816e-07 | -3.965088e-06
-132 | -4.78713e-06 | 2.02125e-07 | 1.82792e-07 | 1.891e-07 | 1.83717e-07 | -4.029396e-06
-134 | -4.86323e-06 | 2.05392e-07 | 1.85678e-07 | 1.92143e-07 | 1.86599e-07 | -4.093418e-06
-136 | -4.94109e-06 | 2.08731e-07 | 1.88656e-07 | 1.95236e-07 | 1.89552e-07 | -4.158915e-06
-138 | -5.02261e-06 | 2.12237e-07 | 1.9175e-07 | 1.9849e-07 | 1.92651e-07 | -4.227482e-06
-140 | -5.10399e-06 | 2.15734e-07 | 1.94848e-07 | 2.01741e-07 | 1.95749e-07 | -4.295918e-06
-142 | -5.18709e-06 | 2.19319e-07 | 1.98013e-07 | 2.05054e-07 | 1.98889e-07 | -4.365815e-06
-144 | -5.27424e-06 | 2.23054e-07 | 2.01325e-07 | 2.08521e-07 | 2.0219e-07 | -4.43915e-06
-146 | -5.36138e-06 | 2.26812e-07 | 2.04637e-07 | 2.12004e-07 | 2.05495e-07 | -4.512432e-06
-148 | -5.45263e-06 | 2.30736e-07 | 2.08115e-07 | 2.15657e-07 | 2.08937e-07 | -4.589185e-06
-150 | -5.54363e-06 | 2.34657e-07 | 2.11574e-07 | 2.19277e-07 | 2.12391e-07 | -4.665731e-06
-152 | -5.63693e-06 | 2.38683e-07 | 2.1512e-07 | 2.23011e-07 | 2.15925e-07 | -4.744191e-06
-154 | -5.73474e-06 | 2.42895e-07 | 2.18836e-07 | 2.2693e-07 | 2.19629e-07 | -4.82645e-06
-156 | -5.83234e-06 | 2.47117e-07 | 2.22544e-07 | 2.30843e-07 | 2.23313e-07 | -4.908523e-06
-158 | -5.93497e-06 | 2.51546e-07 | 2.26454e-07 | 2.34942e-07 | 2.27194e-07 | -4.994834e-06
-160 | -6.03721e-06 | 2.5597e-07 | 2.30334e-07 | 2.39026e-07 | 2.31042e-07 | -5.080838e-06
-162 | -6.14221e-06 | 2.60503e-07 | 2.34322e-07 | 2.43242e-07 | 2.35009e-07 | -5.169134e-06
-164 | -6.2526e-06 | 2.65286e-07 | 2.38536e-07 | 2.47663e-07 | 2.39182e-07 | -5.261933e-06
-166 | -6.36309e-06 | 2.70068e-07 | 2.42719e-07 | 2.52093e-07 | 2.43329e-07 | -5.354881e-06
-168 | -6.47914e-06 | 2.75092e-07 | 2.47131e-07 | 2.56746e-07 | 2.47693e-07 | -5.452478e-06
-170 | -6.59527e-06 | 2.80127e-07 | 2.51533e-07 | 2.61398e-07 | 2.52083e-07 | -5.550129e-06
-172 | -6.71468e-06 | 2.85307e-07 | 2.56088e-07 | 2.66189e-07 | 2.56584e-07 | -5.650512e-06
-174 | -6.8399e-06 | 2.9076e-07 | 2.60846e-07 | 2.71207e-07 | 2.61285e-07 | -5.755802e-06
-176 | -6.96531e-06 | 2.96204e-07 | 2.656e-07 | 2.76257e-07 | 2.66021e-07 | -5.861228e-06
-178 | -7.09424e-06 | 3.01824e-07 | 2.70496e-07 | 2.81428e-07 | 2.70829e-07 | -5.969663e-06
-180 | -7.22985e-06 | 3.07717e-07 | 2.75623e-07 | 2.86886e-07 | 2.75931e-07 | -6.083693e-06
-182 | -7.36578e-06 | 3.13648e-07 | 2.80774e-07 | 2.92358e-07 | 2.81024e-07 | -6.197976e-06
-184 | -7.50903e-06 | 3.1989e-07 | 2.86228e-07 | 2.98113e-07 | 2.86409e-07 | -6.31839e-06
-186 | -7.65259e-06 | 3.26137e-07 | 2.91655e-07 | 3.03895e-07 | 2.91777e-07 | -6.439126e-06
-188 | -7.80021e-06 | 3.32602e-07 | 2.97245e-07 | 3.09857e-07 | 2.97335e-07 | -6.563171e-06
-190 | -7.95605e-06 | 3.39408e-07 | 3.0316e-07 | 3.16126e-07 | 3.0313e-07 | -6.694226e-06
-192 | -8.11274e-06 | 3.46251e-07 | 3.09113e-07 | 3.2243e-07 | 3.08985e-07 | -6.825961e-06
-194 | -8.27945e-06 | 3.53503e-07 | 3.16521e-07 | 3.29104e-07 | 3.15176e-07 | -6.965146e-06
-196 | -9.80694e-06 | 3.60779e-07 | 6.09703e-07 | 3.35798e-07 | 3.21353e-07 | -8.179307e-06
-198 | -1.45973e-05 | 3.68416e-07 | 2.99999e-06 | 3.4287e-07 | 3.27927e-07 | -1.0558097e-05
-200 | -3.09893e-05 | 3.76764e-07 | 3.00001e-06 | 3.50459e-07 | 3.42478e-07 | -2.6919589e-05
-202 | -5.67612e-05 | 3.93616e-07 | 3.00001e-06 | 3.58278e-07 | 2.2673e-06 | -5.0741996e-05
-204 | -6.41676e-05 | 3.00011e-06 | 2.99998e-06 | 3.66776e-07 | 3.00032e-06 | -5.4800414e-05