## Sheet1
V | keithley | I1 | I3 | I2 | I4 | leakage
0 | -1.65174e-09 | -2.95e-12 | 2.78e-11 | 1.1958e-09 | 1.575e-11 | -4.1534e-10
-2 | -2.24819e-09 | 2.864e-11 | 4.336e-11 | 1.25478e-09 | 4.178e-11 | -8.7963e-10
-4 | -7.18842e-09 | 1.6899e-10 | 2.1625e-10 | 1.43566e-09 | 1.9735e-10 | -5.17017e-09
-6 | -2.19311e-08 | 6.7861e-10 | 7.8131e-10 | 2.00668e-09 | 7.0409e-10 | -1.776041e-08
-8 | -4.93091e-08 | 1.59474e-09 | 1.80298e-09 | 3.05095e-09 | 1.62783e-09 | -4.12326e-08
-10 | -9.58238e-08 | 3.1894e-09 | 3.5593e-09 | 4.82342e-09 | 3.17998e-09 | -8.10717e-08
-12 | -1.70797e-07 | 5.67974e-09 | 6.36919e-09 | 7.62249e-09 | 5.7366e-09 | -1.4538898e-07
-14 | -2.97881e-07 | 1.00573e-08 | 1.12398e-08 | 1.23879e-08 | 1.009e-08 | -2.54106e-07
-16 | -5.32126e-07 | 1.80425e-08 | 2.01512e-08 | 2.12138e-08 | 1.82542e-08 | -4.544643e-07
-18 | -9.51222e-07 | 3.25872e-08 | 3.61168e-08 | 3.70417e-08 | 3.28203e-08 | -8.12656e-07
-20 | -1.75435e-06 | 6.05801e-08 | 6.67407e-08 | 6.73665e-08 | 6.09052e-08 | -1.4987575e-06
-22 | -3.14198e-06 | 1.09917e-07 | 1.19138e-07 | 1.20202e-07 | 1.09683e-07 | -2.68304e-06
-24 | -3.58137e-06 | 1.28895e-07 | 1.33e-07 | 1.39172e-07 | 1.24929e-07 | -3.055374e-06
-26 | -3.62852e-06 | 1.30619e-07 | 1.34735e-07 | 1.40991e-07 | 1.26574e-07 | -3.095601e-06
-28 | -3.67455e-06 | 1.32319e-07 | 1.36472e-07 | 1.42784e-07 | 1.28191e-07 | -3.134784e-06
-30 | -3.72219e-06 | 1.34028e-07 | 1.38183e-07 | 1.44607e-07 | 1.29858e-07 | -3.175514e-06
-32 | -3.76921e-06 | 1.35766e-07 | 1.399e-07 | 1.46427e-07 | 1.31514e-07 | -3.215603e-06
-34 | -3.8169e-06 | 1.37515e-07 | 1.41655e-07 | 1.48267e-07 | 1.33181e-07 | -3.256282e-06
-36 | -3.86653e-06 | 1.39331e-07 | 1.43491e-07 | 1.50185e-07 | 1.34921e-07 | -3.298602e-06
-38 | -3.91556e-06 | 1.41133e-07 | 1.45288e-07 | 1.52077e-07 | 1.36637e-07 | -3.340425e-06
-40 | -3.96654e-06 | 1.43002e-07 | 1.47158e-07 | 1.54049e-07 | 1.38437e-07 | -3.383894e-06
-42 | -4.01717e-06 | 1.4486e-07 | 1.49017e-07 | 1.56003e-07 | 1.4021e-07 | -3.42708e-06
-44 | -4.06844e-06 | 1.46737e-07 | 1.509e-07 | 1.57989e-07 | 1.41996e-07 | -3.470818e-06
-46 | -4.12178e-06 | 1.48698e-07 | 1.52868e-07 | 1.60045e-07 | 1.43876e-07 | -3.516293e-06
-48 | -4.17477e-06 | 1.50644e-07 | 1.54815e-07 | 1.62095e-07 | 1.4574e-07 | -3.561476e-06
-50 | -4.2284e-06 | 1.52617e-07 | 1.5678e-07 | 1.64166e-07 | 1.47619e-07 | -3.607218e-06
-52 | -4.28431e-06 | 1.54555e-07 | 1.58787e-07 | 1.66294e-07 | 1.49596e-07 | -3.655078e-06
-54 | -4.33981e-06 | 1.56711e-07 | 1.60914e-07 | 1.68471e-07 | 1.51544e-07 | -3.70217e-06
-56 | -4.3974e-06 | 1.58822e-07 | 1.62986e-07 | 1.70688e-07 | 1.53551e-07 | -3.751353e-06
-58 | -4.45469e-06 | 1.60926e-07 | 1.65081e-07 | 1.72897e-07 | 1.55561e-07 | -3.800225e-06
-60 | -4.51296e-06 | 1.63075e-07 | 1.67222e-07 | 1.75162e-07 | 1.57603e-07 | -3.849898e-06
-62 | -4.57354e-06 | 1.65307e-07 | 1.69458e-07 | 1.77506e-07 | 1.5975e-07 | -3.901519e-06
-64 | -4.63356e-06 | 1.67525e-07 | 1.71655e-07 | 1.79824e-07 | 1.61859e-07 | -3.952697e-06
-66 | -4.69641e-06 | 1.69836e-07 | 1.73954e-07 | 1.82245e-07 | 1.64063e-07 | -4.006312e-06
-68 | -4.75874e-06 | 1.7214e-07 | 1.76246e-07 | 1.8466e-07 | 1.66253e-07 | -4.059441e-06
-70 | -4.82198e-06 | 1.74467e-07 | 1.78558e-07 | 1.87103e-07 | 1.68466e-07 | -4.113386e-06
-72 | -4.88808e-06 | 1.7691e-07 | 1.80979e-07 | 1.89648e-07 | 1.70791e-07 | -4.169752e-06
-74 | -4.95348e-06 | 1.79325e-07 | 1.83373e-07 | 1.92179e-07 | 1.73089e-07 | -4.225514e-06
-76 | -5.02177e-06 | 1.81844e-07 | 1.85869e-07 | 1.9482e-07 | 1.75496e-07 | -4.283741e-06
-78 | -5.08952e-06 | 1.84334e-07 | 1.88375e-07 | 1.97453e-07 | 1.77878e-07 | -4.34148e-06
-80 | -5.15837e-06 | 1.86892e-07 | 1.90868e-07 | 2.0011e-07 | 1.80291e-07 | -4.400209e-06
-82 | -5.23029e-06 | 1.89554e-07 | 1.93502e-07 | 2.02881e-07 | 1.82827e-07 | -4.461526e-06
-84 | -5.30176e-06 | 1.92192e-07 | 1.96108e-07 | 2.05644e-07 | 1.85328e-07 | -4.522488e-06
-86 | -5.37635e-06 | 1.94946e-07 | 1.98842e-07 | 2.08523e-07 | 1.87949e-07 | -4.58609e-06
-88 | -5.45031e-06 | 1.97708e-07 | 2.01541e-07 | 2.11385e-07 | 1.90548e-07 | -4.649128e-06
-90 | -5.52554e-06 | 2.00491e-07 | 2.04265e-07 | 2.14292e-07 | 1.93197e-07 | -4.713295e-06
-92 | -5.60421e-06 | 2.03398e-07 | 2.07169e-07 | 2.17339e-07 | 1.95973e-07 | -4.780331e-06
-94 | -5.68245e-06 | 2.06287e-07 | 2.10022e-07 | 2.20352e-07 | 1.98714e-07 | -4.847075e-06
-96 | -5.76206e-06 | 2.09247e-07 | 2.12933e-07 | 2.23429e-07 | 2.01514e-07 | -4.914937e-06
-98 | -5.84517e-06 | 2.12331e-07 | 2.15947e-07 | 2.26645e-07 | 2.04432e-07 | -4.985815e-06
-100 | -5.92781e-06 | 2.15396e-07 | 2.18976e-07 | 2.29841e-07 | 2.07332e-07 | -5.056265e-06
-102 | -6.01421e-06 | 2.18604e-07 | 2.22114e-07 | 2.33176e-07 | 2.10379e-07 | -5.129937e-06
-104 | -6.0997e-06 | 2.21802e-07 | 2.25237e-07 | 2.36499e-07 | 2.1339e-07 | -5.202772e-06
-106 | -6.18719e-06 | 2.25037e-07 | 2.28419e-07 | 2.39861e-07 | 2.16464e-07 | -5.277409e-06
-108 | -6.27845e-06 | 2.28431e-07 | 2.31743e-07 | 2.43401e-07 | 2.19672e-07 | -5.355203e-06
-110 | -6.36921e-06 | 2.31824e-07 | 2.3505e-07 | 2.4691e-07 | 2.22879e-07 | -5.432547e-06
-112 | -6.46418e-06 | 2.3535e-07 | 2.38508e-07 | 2.50596e-07 | 2.2621e-07 | -5.513516e-06
-114 | -6.55871e-06 | 2.38865e-07 | 2.41944e-07 | 2.54247e-07 | 2.29538e-07 | -5.594116e-06
-116 | -6.655e-06 | 2.42454e-07 | 2.45441e-07 | 2.57978e-07 | 2.32935e-07 | -5.676192e-06
-118 | -6.7557e-06 | 2.46231e-07 | 2.49093e-07 | 2.61859e-07 | 2.36473e-07 | -5.762044e-06
-120 | -6.85621e-06 | 2.49966e-07 | 2.52747e-07 | 2.65745e-07 | 2.39996e-07 | -5.847756e-06
-122 | -6.96111e-06 | 2.53889e-07 | 2.56538e-07 | 2.69799e-07 | 2.43682e-07 | -5.937202e-06
-124 | -7.06562e-06 | 2.57786e-07 | 2.60335e-07 | 2.73852e-07 | 2.4736e-07 | -6.026287e-06
-126 | -7.172e-06 | 2.61775e-07 | 2.64205e-07 | 2.77974e-07 | 2.51123e-07 | -6.116923e-06
-128 | -7.28349e-06 | 2.6595e-07 | 2.68249e-07 | 2.82293e-07 | 2.55042e-07 | -6.211956e-06
-130 | -7.3946e-06 | 2.70113e-07 | 2.72272e-07 | 2.86593e-07 | 2.58957e-07 | -6.306665e-06
-132 | -7.51115e-06 | 2.7447e-07 | 2.76473e-07 | 2.91085e-07 | 2.6305e-07 | -6.406072e-06
-134 | -7.627e-06 | 2.78813e-07 | 2.80669e-07 | 2.95573e-07 | 2.67114e-07 | -6.504831e-06
-136 | -7.74553e-06 | 2.8326e-07 | 2.84955e-07 | 3.00144e-07 | 2.71287e-07 | -6.605884e-06
-138 | -7.86944e-06 | 2.87917e-07 | 2.89424e-07 | 3.04952e-07 | 2.75641e-07 | -6.711506e-06
-140 | -7.99354e-06 | 2.92579e-07 | 2.93909e-07 | 3.09748e-07 | 2.80002e-07 | -6.817302e-06
-142 | -8.11982e-06 | 2.97314e-07 | 2.98462e-07 | 3.1464e-07 | 2.84447e-07 | -6.924957e-06
-144 | -8.25239e-06 | 3.02303e-07 | 3.03239e-07 | 3.19756e-07 | 2.89119e-07 | -7.037973e-06
-146 | -8.38458e-06 | 3.07272e-07 | 3.07998e-07 | 3.2491e-07 | 2.93752e-07 | -7.150648e-06
-148 | -8.52335e-06 | 3.12489e-07 | 3.13e-07 | 3.30247e-07 | 2.9865e-07 | -7.268964e-06
-150 | -8.66148e-06 | 3.17716e-07 | 3.17969e-07 | 3.35622e-07 | 3.03513e-07 | -7.38666e-06
-152 | -8.80327e-06 | 3.23057e-07 | 3.23076e-07 | 3.41099e-07 | 3.08503e-07 | -7.507535e-06
-154 | -8.95152e-06 | 3.28674e-07 | 3.28407e-07 | 3.46838e-07 | 3.13735e-07 | -7.633866e-06
-156 | -9.0998e-06 | 3.34256e-07 | 3.33737e-07 | 3.52581e-07 | 3.18936e-07 | -7.76029e-06
-158 | -9.25545e-06 | 3.40154e-07 | 3.39314e-07 | 3.58605e-07 | 3.24427e-07 | -7.89295e-06
-160 | -9.41074e-06 | 3.46035e-07 | 3.44889e-07 | 3.64624e-07 | 3.29884e-07 | -8.025308e-06
-162 | -9.56999e-06 | 3.52051e-07 | 3.5059e-07 | 3.7078e-07 | 3.35486e-07 | -8.161083e-06
-164 | -9.73744e-06 | 3.58401e-07 | 3.56574e-07 | 3.77248e-07 | 3.41365e-07 | -8.303852e-06
-166 | -9.90481e-06 | 3.64739e-07 | 3.62562e-07 | 3.83742e-07 | 3.47247e-07 | -8.44652e-06
-168 | -1.01142e-05 | 3.71425e-07 | 3.68867e-07 | 3.90557e-07 | 3.53425e-07 | -8.629926e-06
-170 | -1.02717e-05 | 3.78109e-07 | 3.75127e-07 | 3.97356e-07 | 3.5965e-07 | -8.761458e-06
-172 | -1.04522e-05 | 3.84976e-07 | 3.81585e-07 | 4.04391e-07 | 3.65992e-07 | -8.915256e-06
-174 | -1.06425e-05 | 3.92227e-07 | 3.88345e-07 | 4.11713e-07 | 3.7268e-07 | -9.077535e-06
-176 | -1.08322e-05 | 3.99459e-07 | 3.95119e-07 | 4.19084e-07 | 3.79356e-07 | -9.239182e-06
-178 | -1.10278e-05 | 4.06889e-07 | 4.02055e-07 | 4.2664e-07 | 3.86228e-07 | -9.405988e-06
-180 | -1.1234e-05 | 4.14738e-07 | 4.09344e-07 | 4.34601e-07 | 3.93445e-07 | -9.581872e-06
-182 | -1.14392e-05 | 4.22617e-07 | 4.16667e-07 | 4.42561e-07 | 4.00664e-07 | -9.756691e-06
-184 | -1.16562e-05 | 4.30886e-07 | 4.24342e-07 | 4.50957e-07 | 4.08302e-07 | -9.941713e-06
-186 | -1.18731e-05 | 4.3919e-07 | 4.32041e-07 | 4.59363e-07 | 4.15913e-07 | -1.0126593e-05
-188 | -1.20963e-05 | 4.47757e-07 | 4.3993e-07 | 4.68006e-07 | 4.23764e-07 | -1.0316843e-05
-190 | -1.23323e-05 | 4.56827e-07 | 4.48261e-07 | 4.77148e-07 | 4.32087e-07 | -1.0517977e-05
-192 | -1.25682e-05 | 4.65922e-07 | 4.56604e-07 | 4.86323e-07 | 4.40365e-07 | -1.0718986e-05
-194 | -1.28175e-05 | 4.75532e-07 | 4.65394e-07 | 4.95993e-07 | 4.49163e-07 | -1.0931418e-05
-196 | -1.30684e-05 | 4.85189e-07 | 4.74247e-07 | 5.05719e-07 | 4.57968e-07 | -1.1145277e-05
-198 | -1.33264e-05 | 4.95184e-07 | 4.83332e-07 | 5.1575e-07 | 4.67063e-07 | -1.1365071e-05
-200 | -1.35992e-05 | 5.05729e-07 | 4.92939e-07 | 5.26337e-07 | 4.76661e-07 | -1.1597534e-05
-202 | -1.38731e-05 | 5.16359e-07 | 5.02542e-07 | 5.36951e-07 | 4.86294e-07 | -1.1830954e-05
-204 | -1.41638e-05 | 5.27573e-07 | 5.12712e-07 | 5.4822e-07 | 4.96505e-07 | -1.207879e-05
-206 | -1.44559e-05 | 5.38937e-07 | 5.22938e-07 | 5.59558e-07 | 5.06788e-07 | -1.2327679e-05
-208 | -1.47567e-05 | 5.5064e-07 | 5.33432e-07 | 5.71206e-07 | 5.17351e-07 | -1.2584071e-05
-210 | -1.5075e-05 | 5.6306e-07 | 5.44537e-07 | 5.83572e-07 | 5.2857e-07 | -1.2855261e-05
-212 | -1.53958e-05 | 5.75552e-07 | 5.55715e-07 | 5.96026e-07 | 5.39824e-07 | -1.3128683e-05
-214 | -1.57353e-05 | 5.88873e-07 | 5.67583e-07 | 6.09263e-07 | 5.51773e-07 | -1.3417808e-05
-216 | -1.60797e-05 | 6.02336e-07 | 5.79475e-07 | 6.22606e-07 | 5.63853e-07 | -1.371143e-05
-218 | -1.64352e-05 | 6.16256e-07 | 5.91793e-07 | 6.36423e-07 | 5.76364e-07 | -1.4014364e-05
-220 | -1.68116e-05 | 6.31051e-07 | 6.04842e-07 | 6.51033e-07 | 5.89602e-07 | -1.4335072e-05
-222 | -1.71927e-05 | 6.46076e-07 | 6.18016e-07 | 6.65823e-07 | 6.03007e-07 | -1.4659778e-05
-224 | -1.75874e-05 | 6.61687e-07 | 6.3163e-07 | 6.81223e-07 | 6.16912e-07 | -1.4995948e-05
-226 | -1.80062e-05 | 6.78273e-07 | 6.46113e-07 | 6.97553e-07 | 6.3168e-07 | -1.5352581e-05
-228 | -1.84303e-05 | 6.95087e-07 | 6.60683e-07 | 7.14045e-07 | 6.46584e-07 | -1.5713901e-05
-230 | -1.88812e-05 | 7.13085e-07 | 6.76235e-07 | 7.31625e-07 | 6.62512e-07 | -1.6097743e-05
-232 | -1.93401e-05 | 7.31342e-07 | 6.9188e-07 | 7.49532e-07 | 6.78643e-07 | -1.6488703e-05
-234 | -1.98163e-05 | 7.50328e-07 | 7.08156e-07 | 7.68021e-07 | 6.95343e-07 | -1.6894452e-05
-236 | -2.0324e-05 | 7.7068e-07 | 7.25477e-07 | 7.87809e-07 | 7.13202e-07 | -1.7326832e-05
-238 | -2.08402e-05 | 7.91405e-07 | 7.42961e-07 | 8.07926e-07 | 7.31309e-07 | -1.7766599e-05
-240 | -2.13929e-05 | 8.13617e-07 | 7.61685e-07 | 8.29413e-07 | 7.50729e-07 | -1.8237456e-05
-242 | -2.19535e-05 | 8.36269e-07 | 7.80634e-07 | 8.51279e-07 | 7.70482e-07 | -1.8714836e-05
-244 | -2.25377e-05 | 8.59928e-07 | 8.00348e-07 | 8.74098e-07 | 7.91003e-07 | -1.9212323e-05
-246 | -2.31635e-05 | 8.85417e-07 | 8.2143e-07 | 8.98499e-07 | 8.13026e-07 | -1.9745128e-05
-248 | -2.38026e-05 | 9.11511e-07 | 8.42832e-07 | 9.23481e-07 | 8.35452e-07 | -2.0289324e-05
-250 | -2.44879e-05 | 9.39623e-07 | 8.65806e-07 | 9.50279e-07 | 8.59612e-07 | -2.087258e-05
-252 | -2.51869e-05 | 9.68378e-07 | 8.89188e-07 | 9.77678e-07 | 8.84195e-07 | -2.1467461e-05
-254 | -2.59232e-05 | 9.98712e-07 | 9.13627e-07 | 1.00648e-06 | 9.10108e-07 | -2.2094273e-05
-256 | -2.6713e-05 | 1.03184e-06 | 9.39791e-07 | 1.03742e-06 | 9.37904e-07 | -2.2766045e-05
-258 | -2.75243e-05 | 1.06554e-06 | 9.66554e-07 | 1.06911e-06 | 9.664e-07 | -2.3456696e-05
-260 | -2.83973e-05 | 1.10208e-06 | 9.95276e-07 | 1.10332e-06 | 9.97102e-07 | -2.4199522e-05
-262 | -2.92936e-05 | 1.13977e-06 | 1.02462e-06 | 1.13854e-06 | 1.02909e-06 | -2.496158e-05
-264 | -3.02396e-05 | 1.17972e-06 | 1.05548e-06 | 1.17564e-06 | 1.06229e-06 | -2.576647e-05
-266 | -3.12645e-05 | 1.22326e-06 | 1.0888e-06 | 1.21592e-06 | 1.09841e-06 | -2.663811e-05
-268 | -3.23219e-05 | 1.26835e-06 | 1.12303e-06 | 1.25754e-06 | 1.13556e-06 | -2.753742e-05
-270 | -3.34411e-05 | 1.31666e-06 | 1.15917e-06 | 1.30173e-06 | 1.17508e-06 | -2.848846e-05
-272 | -3.46613e-05 | 1.36946e-06 | 1.19828e-06 | 1.34974e-06 | 1.21804e-06 | -2.952578e-05
-274 | -3.59266e-05 | 1.42448e-06 | 1.23855e-06 | 1.39955e-06 | 1.26242e-06 | -3.06016e-05
-276 | -3.73125e-05 | 1.48524e-06 | 1.28239e-06 | 1.45418e-06 | 1.31118e-06 | -3.177951e-05
-278 | -3.87504e-05 | 1.54884e-06 | 1.3277e-06 | 1.51107e-06 | 1.36178e-06 | -3.300101e-05
-280 | -4.02916e-05 | 1.61726e-06 | 1.37573e-06 | 1.57193e-06 | 1.41575e-06 | -3.431093e-05
-282 | -4.19786e-05 | 1.69334e-06 | 1.42832e-06 | 1.63903e-06 | 1.47528e-06 | -3.574263e-05
-284 | -4.37482e-05 | 1.77373e-06 | 1.48291e-06 | 1.70952e-06 | 1.53758e-06 | -3.724446e-05
-286 | -4.57031e-05 | 1.86361e-06 | 1.54303e-06 | 1.7876e-06 | 1.60651e-06 | -3.890235e-05
-288 | -4.77637e-05 | 1.95913e-06 | 1.60544e-06 | 1.86993e-06 | 1.67884e-06 | -4.065036e-05
-290 | -4.99941e-05 | 2.06367e-06 | 1.67255e-06 | 1.95934e-06 | 1.75726e-06 | -4.254128e-05
-292 | -5.24837e-05 | 2.18198e-06 | 1.74658e-06 | 2.05923e-06 | 1.8447e-06 | -4.465121e-05
-294 | -5.51395e-05 | 2.3095e-06 | 1.82458e-06 | 2.16576e-06 | 1.93762e-06 | -4.690204e-05
-296 | -5.81419e-05 | 2.45537e-06 | 1.91135e-06 | 2.28607e-06 | 2.04211e-06 | -4.9447e-05
-298 | -6.1374e-05 | 2.6142e-06 | 2.00293e-06 | 2.41456e-06 | 2.15391e-06 | -5.21884e-05
-300 | -6.4977e-05 | 2.79282e-06 | 2.10274e-06 | 2.55718e-06 | 2.2773e-06 | -5.524696e-05