## Sheet1
V | keithley | I1 | I3 | I2 | I4 | leakage
0 | -1.10285e-09 | 8.7e-11 | 8.509e-11 | -5.8e-13 | 1.309e-10 | -8.0044e-10
-2 | -1.42692e-09 | 1.2175e-10 | 1.5641e-10 | -4.9e-13 | 1.4303e-10 | -1.00622e-09
-4 | -3.97432e-09 | 2.968e-10 | 2.3981e-10 | -8.3e-13 | 2.5911e-10 | -3.17943e-09
-6 | -1.14798e-08 | 6.0965e-10 | 5.3206e-10 | 2.8e-13 | 5.8177e-10 | -9.75604e-09
-8 | -2.54316e-08 | 1.18527e-09 | 1.06526e-09 | -8e-14 | 1.13202e-09 | -2.204913e-08
-10 | -4.94294e-08 | 2.14155e-09 | 2.08626e-09 | -8.6e-13 | 2.11302e-09 | -4.308943e-08
-12 | -8.86542e-08 | 3.75482e-09 | 3.66832e-09 | -3e-13 | 3.71765e-09 | -7.751371e-08
-14 | -1.57734e-07 | 6.49446e-09 | 6.52231e-09 | -4.2e-13 | 6.45473e-09 | -1.3826292e-07
-16 | -2.88049e-07 | 1.18015e-08 | 1.19811e-08 | -6.5e-13 | 1.18045e-08 | -2.5246255e-07
-18 | -5.28471e-07 | 2.1551e-08 | 2.20963e-08 | -4.6e-13 | 2.16916e-08 | -4.6313256e-07
-20 | -9.98876e-07 | 4.06866e-08 | 4.20344e-08 | -4.8e-13 | 4.11599e-08 | -8.7499558e-07
-22 | -1.8447e-06 | 7.49454e-08 | 7.77785e-08 | -8.1e-13 | 7.60162e-08 | -1.61596071e-06
-24 | -2.17988e-06 | 8.85655e-08 | 9.27131e-08 | -5.8e-13 | 8.9729e-08 | -1.90887298e-06
-26 | -2.21044e-06 | 8.97637e-08 | 9.39831e-08 | -7.9e-13 | 9.09584e-08 | -1.93573559e-06
-28 | -2.24061e-06 | 9.0952e-08 | 9.52265e-08 | -6.8e-13 | 9.21665e-08 | -1.96226568e-06
-30 | -2.27222e-06 | 9.21864e-08 | 9.65196e-08 | -4e-14 | 9.34179e-08 | -1.99009614e-06
-32 | -2.30416e-06 | 9.34046e-08 | 9.77966e-08 | -1.1e-13 | 9.46446e-08 | -2.01831431e-06
-34 | -2.33746e-06 | 9.46123e-08 | 9.90975e-08 | -6.6e-13 | 9.58942e-08 | -2.04785666e-06
-36 | -2.37348e-06 | 9.58836e-08 | 1.004329e-07 | -7.2e-13 | 9.71972e-08 | -2.07996702e-06
-38 | -2.41107e-06 | 9.71514e-08 | 1.01768e-07 | -5.3e-13 | 9.84875e-08 | -2.11366363e-06
-40 | -2.45315e-06 | 9.84716e-08 | 1.03161e-07 | 6.2e-13 | 9.98314e-08 | -2.15168538e-06
-42 | -2.49925e-06 | 9.9779e-08 | 1.04533e-07 | -5.69e-12 | 1.01171e-07 | -2.19377269e-06
-44 | -2.55147e-06 | 1.01112e-07 | 1.05939e-07 | -8.4e-13 | 1.02521e-07 | -2.24189884e-06
-46 | -2.60926e-06 | 1.02494e-07 | 1.07398e-07 | 5e-14 | 1.03924e-07 | -2.29544395e-06
-48 | -2.64479e-06 | 1.03855e-07 | 1.08845e-07 | -6.3e-13 | 1.05312e-07 | -2.32677863e-06
-50 | -2.67963e-06 | 1.05226e-07 | 1.10293e-07 | -4.5e-13 | 1.06724e-07 | -2.35738745e-06
-52 | -2.71594e-06 | 1.06666e-07 | 1.1183e-07 | 1.083e-11 | 1.08207e-07 | -2.38922617e-06
-54 | -2.75025e-06 | 1.08095e-07 | 1.13331e-07 | 2.91e-12 | 1.09663e-07 | -2.41915809e-06
-56 | -2.78809e-06 | 1.0957e-07 | 1.14888e-07 | -2.4e-13 | 1.11174e-07 | -2.45245824e-06
-58 | -2.82528e-06 | 1.11055e-07 | 1.16441e-07 | -5.9e-13 | 1.12686e-07 | -2.48509859e-06
-60 | -2.86275e-06 | 1.12559e-07 | 1.18038e-07 | 7e-14 | 1.1422e-07 | -2.51793293e-06
-62 | -2.90233e-06 | 1.14112e-07 | 1.19692e-07 | -7.2e-13 | 1.15819e-07 | -2.55270772e-06
-64 | -2.94112e-06 | 1.15673e-07 | 1.2133e-07 | -3.9e-13 | 1.17412e-07 | -2.58670539e-06
-66 | -2.98205e-06 | 1.17297e-07 | 1.23052e-07 | -3.6e-13 | 1.19071e-07 | -2.62263036e-06
-68 | -3.02231e-06 | 1.18902e-07 | 1.24756e-07 | -2.2e-13 | 1.20714e-07 | -2.65793822e-06
-70 | -3.06367e-06 | 1.20531e-07 | 1.26483e-07 | 3.8e-13 | 1.22383e-07 | -2.69427262e-06
-72 | -3.10698e-06 | 1.22242e-07 | 1.28291e-07 | -9.6e-13 | 1.24129e-07 | -2.73231896e-06
-74 | -3.14805e-06 | 1.23936e-07 | 1.30087e-07 | -3e-14 | 1.2585e-07 | -2.76817703e-06
-76 | -3.19348e-06 | 1.257e-07 | 1.31953e-07 | -6e-13 | 1.27656e-07 | -2.8081716e-06
-78 | -3.23757e-06 | 1.27457e-07 | 1.338e-07 | -1.7e-13 | 1.29455e-07 | -2.84685817e-06
-80 | -3.28026e-06 | 1.29242e-07 | 1.35698e-07 | 1.8e-13 | 1.3128e-07 | -2.88403982e-06
-82 | -3.32938e-06 | 1.31096e-07 | 1.37674e-07 | -2.6e-13 | 1.33181e-07 | -2.92742926e-06
-84 | -3.37568e-06 | 1.32943e-07 | 1.39636e-07 | 1e-14 | 1.35076e-07 | -2.96802499e-06
-86 | -3.42419e-06 | 1.34879e-07 | 1.41676e-07 | -1.4e-13 | 1.37052e-07 | -3.01058314e-06
-88 | -3.46905e-06 | 1.36798e-07 | 1.43721e-07 | 6e-14 | 1.3902e-07 | -3.04951094e-06
-90 | -3.5213e-06 | 1.3875e-07 | 1.45782e-07 | -5.6e-13 | 1.41013e-07 | -3.09575556e-06
-92 | -3.56832e-06 | 1.40785e-07 | 1.47951e-07 | -8e-13 | 1.43097e-07 | -3.1364878e-06
-94 | -3.61908e-06 | 1.42821e-07 | 1.50109e-07 | 1.5e-13 | 1.45186e-07 | -3.18096385e-06
-96 | -3.67514e-06 | 1.44884e-07 | 1.52289e-07 | 1.9e-13 | 1.47289e-07 | -3.23067781e-06
-98 | -3.72918e-06 | 1.47038e-07 | 1.5458e-07 | -2.1e-13 | 1.49498e-07 | -3.27806421e-06
-100 | -3.78265e-06 | 1.49189e-07 | 1.56864e-07 | -4.1e-13 | 1.51694e-07 | -3.32490341e-06
-102 | -3.83908e-06 | 1.51427e-07 | 1.59231e-07 | 6.3e-13 | 1.53982e-07 | -3.37443937e-06
-104 | -3.89445e-06 | 1.53646e-07 | 1.61602e-07 | -2.8e-13 | 1.56264e-07 | -3.42293828e-06
-106 | -3.95077e-06 | 1.5591e-07 | 1.6402e-07 | -3.8e-13 | 1.5859e-07 | -3.47225038e-06
-108 | -4.01056e-06 | 1.58288e-07 | 1.66519e-07 | -2e-14 | 1.61023e-07 | -3.52473002e-06
-110 | -4.06998e-06 | 1.60639e-07 | 1.69038e-07 | -1.3e-13 | 1.63436e-07 | -3.57686713e-06
-112 | -4.13299e-06 | 1.63103e-07 | 1.71662e-07 | -3.7e-13 | 1.65967e-07 | -3.63225837e-06
-114 | -4.19474e-06 | 1.65561e-07 | 1.74273e-07 | -1.9e-13 | 1.68485e-07 | -3.68642119e-06
-116 | -4.25748e-06 | 1.68063e-07 | 1.76944e-07 | -4.1e-13 | 1.71054e-07 | -3.74141941e-06
-118 | -4.32342e-06 | 1.70693e-07 | 1.7973e-07 | -1.8e-13 | 1.73732e-07 | -3.79926518e-06
-120 | -4.38937e-06 | 1.73291e-07 | 1.8251e-07 | -5.2e-13 | 1.76427e-07 | -3.85714252e-06
-122 | -4.458e-06 | 1.76027e-07 | 1.85416e-07 | 7.5e-13 | 1.79222e-07 | -3.91733425e-06
-124 | -4.51447e-06 | 1.78733e-07 | 1.88304e-07 | -2e-14 | 1.82007e-07 | -3.96542602e-06
-126 | -4.59611e-06 | 1.81521e-07 | 1.91263e-07 | -2e-13 | 1.84854e-07 | -4.0384722e-06
-128 | -4.6689e-06 | 1.84418e-07 | 1.94359e-07 | -2.8e-13 | 1.87827e-07 | -4.10229628e-06
-130 | -4.74126e-06 | 1.87292e-07 | 1.97436e-07 | -2.6e-13 | 1.90793e-07 | -4.16573926e-06
-132 | -4.81714e-06 | 1.90321e-07 | 2.0068e-07 | 3e-14 | 1.93904e-07 | -4.23223497e-06
-134 | -4.89274e-06 | 1.93339e-07 | 2.03885e-07 | -2.9e-13 | 1.96995e-07 | -4.29852129e-06
-136 | -4.96997e-06 | 1.96414e-07 | 2.07187e-07 | -1.2e-13 | 2.0016e-07 | -4.36620912e-06
-138 | -5.03352e-06 | 1.99649e-07 | 2.10643e-07 | 2e-14 | 2.03487e-07 | -4.41974098e-06
-140 | -5.11374e-06 | 2.02894e-07 | 2.14092e-07 | 5.8e-13 | 2.06805e-07 | -4.48994842e-06
-142 | -5.21432e-06 | 2.06184e-07 | 2.17594e-07 | -1.4e-13 | 2.10182e-07 | -4.58036014e-06
-144 | -5.30082e-06 | 2.09625e-07 | 2.21294e-07 | -7e-14 | 2.13739e-07 | -4.65616207e-06
-146 | -5.38736e-06 | 2.13058e-07 | 2.24998e-07 | -3.3e-13 | 2.17291e-07 | -4.73201333e-06
-148 | -5.45587e-06 | 2.16668e-07 | 2.28859e-07 | -3.8e-13 | 2.21009e-07 | -4.78933438e-06
-150 | -5.56821e-06 | 2.20297e-07 | 2.32712e-07 | -1.9e-13 | 2.24703e-07 | -4.89049819e-06
-152 | -5.66055e-06 | 2.2398e-07 | 2.36668e-07 | 3e-14 | 2.28523e-07 | -4.97137897e-06
-154 | -5.75754e-06 | 2.27819e-07 | 2.40816e-07 | -3.4e-13 | 2.325e-07 | -5.05640534e-06
-156 | -5.85429e-06 | 2.31692e-07 | 2.44956e-07 | -2.4e-13 | 2.36469e-07 | -5.14117324e-06
-158 | -5.95596e-06 | 2.35753e-07 | 2.49296e-07 | -1.9e-13 | 2.40643e-07 | -5.23026819e-06
-160 | -6.05656e-06 | 2.39786e-07 | 2.53639e-07 | -1.8e-13 | 2.44801e-07 | -5.31833418e-06
-162 | -6.15948e-06 | 2.43959e-07 | 2.58086e-07 | -6.6e-13 | 2.49093e-07 | -5.40834266e-06
-164 | -6.26838e-06 | 2.48307e-07 | 2.62788e-07 | -2e-14 | 2.536e-07 | -5.50368502e-06
-166 | -6.34533e-06 | 2.52707e-07 | 2.67479e-07 | 0 | 2.58093e-07 | -5.567051e-06
-168 | -6.4579e-06 | 2.57305e-07 | 2.72393e-07 | 1e-14 | 2.62812e-07 | -5.66538999e-06
-170 | -6.60748e-06 | 2.61891e-07 | 2.7733e-07 | -1.9e-13 | 2.67554e-07 | -5.80070519e-06
-172 | -6.72523e-06 | 2.66568e-07 | 2.824e-07 | -1.5e-13 | 2.72415e-07 | -5.90384715e-06
-174 | -6.84875e-06 | 2.7148e-07 | 2.87729e-07 | -2e-14 | 2.77532e-07 | -6.01200902e-06
-176 | -6.93156e-06 | 2.76457e-07 | 2.93064e-07 | -2e-13 | 2.82642e-07 | -6.0793972e-06
-178 | -7.10251e-06 | 2.81549e-07 | 2.98563e-07 | -9e-14 | 2.87878e-07 | -6.23452009e-06
-180 | -7.23981e-06 | 2.86926e-07 | 3.05114e-07 | -1.4e-13 | 2.93445e-07 | -6.35432514e-06
-182 | -8.06913e-06 | 2.92301e-07 | 6.47566e-07 | -3e-14 | 2.9898e-07 | -6.83028303e-06
-184 | -1.03849e-05 | 2.97981e-07 | 2.68906e-06 | 3.4e-13 | 3.04915e-07 | -7.09294366e-06
-186 | -2.21649e-05 | 3.04005e-07 | 2.99991e-06 | -1.6e-13 | 3.11112e-07 | -1.854987316e-05
-188 | -4.20672e-05 | 3.10526e-07 | 2.99994e-06 | 2.9e-13 | 3.17771e-07 | -3.843896271e-05
-190 | -7.49079e-05 | 3.17628e-07 | 2.99994e-06 | 8e-14 | 3.25076e-07 | -7.126525592e-05
-192 | -8.72005e-05 | 3.25121e-07 | 2.99991e-06 | 1.1e-13 | 3.3294e-07 | -8.354252889e-05
-194 | -9.99816e-05 | 3.27906e-07 | 2.99995e-06 | 6.4e-13 | 3.36282e-07 | -9.631746136e-05
-196 | -9.9982e-05 | 3.3013e-07 | 2.99994e-06 | 4.7e-13 | 3.3843e-07 | -9.631349953e-05
-198 | -9.99816e-05 | 3.31804e-07 | 2.99995e-06 | 6.5e-13 | 3.40138e-07 | -9.630970735e-05
-200 | -9.99817e-05 | 3.33278e-07 | 2.99992e-06 | 3.8e-13 | 3.41658e-07 | -9.630684362e-05
-202 | -9.99816e-05 | 3.34642e-07 | 2.99993e-06 | 4.2e-13 | 3.43045e-07 | -9.630398258e-05
-204 | -9.99816e-05 | 3.35991e-07 | 2.99992e-06 | 5.4e-13 | 3.44435e-07 | -9.630125346e-05
-206 | -9.99821e-05 | 3.37129e-07 | 2.99993e-06 | 3.5e-13 | 3.4558e-07 | -9.629946065e-05
-208 | -9.99817e-05 | 3.38267e-07 | 2.99991e-06 | 7.5e-13 | 3.46755e-07 | -9.629676725e-05
-210 | -9.99825e-05 | 3.39375e-07 | 2.99993e-06 | 5e-14 | 3.47896e-07 | -9.629529895e-05
-212 | -9.99823e-05 | 3.40454e-07 | 2.99993e-06 | 3.4e-13 | 3.49004e-07 | -9.629291166e-05
-214 | -9.99816e-05 | 3.4148e-07 | 2.99992e-06 | 9e-14 | 3.50108e-07 | -9.629009191e-05
-216 | -9.99821e-05 | 3.42791e-07 | 2.99992e-06 | -1e-14 | 3.51499e-07 | -9.628789001e-05
-218 | -9.99821e-05 | 3.43708e-07 | 2.99992e-06 | 9e-14 | 3.5237e-07 | -9.628610191e-05
-220 | -9.99822e-05 | 3.44614e-07 | 2.99991e-06 | 4.1e-13 | 3.53342e-07 | -9.628433359e-05
-222 | -9.99826e-05 | 3.4553e-07 | 2.99994e-06 | 2.4e-13 | 3.54271e-07 | -9.628285876e-05
-224 | -9.99823e-05 | 3.46492e-07 | 2.99992e-06 | 4.2e-13 | 3.5525e-07 | -9.628063758e-05
-226 | -9.9982e-05 | 3.47547e-07 | 2.99991e-06 | 2.2e-13 | 3.5625e-07 | -9.627829278e-05
-228 | -9.99804e-05 | 3.48884e-07 | 2.9999e-06 | 3.7e-13 | 3.57749e-07 | -9.627386663e-05
-230 | -9.99823e-05 | 3.51679e-07 | 2.9999e-06 | -1.2e-13 | 3.58578e-07 | -9.627214312e-05
-232 | -9.99823e-05 | 3.5824e-07 | 2.99989e-06 | 0 | 3.59498e-07 | -9.6264672e-05
-234 | -9.99825e-05 | 3.63034e-07 | 2.99991e-06 | 8e-14 | 3.60507e-07 | -9.625904892e-05
-236 | -9.9982e-05 | 3.60183e-07 | 2.99992e-06 | -2.7e-13 | 3.61786e-07 | -9.626011127e-05
-238 | -9.99826e-05 | 3.6076e-07 | 2.99993e-06 | 6e-14 | 3.62852e-07 | -9.625905794e-05
-240 | -9.99828e-05 | 3.61333e-07 | 2.99993e-06 | 2.9e-13 | 3.65305e-07 | -9.625623171e-05
-242 | -9.99824e-05 | 3.64288e-07 | 2.99992e-06 | 8e-14 | 3.67199e-07 | -9.625099292e-05
-244 | -9.99824e-05 | 3.69302e-07 | 2.99992e-06 | 4.5e-13 | 3.69296e-07 | -9.624388155e-05
-246 | -9.99827e-05 | 3.68134e-07 | 2.99992e-06 | -2.7e-13 | 3.72491e-07 | -9.624215527e-05
-248 | -9.99828e-05 | 3.75114e-07 | 2.99992e-06 | 2.5e-13 | 3.78159e-07 | -9.622960675e-05
-250 | -9.9983e-05 | 3.78572e-07 | 2.99989e-06 | -1.2e-13 | 3.84124e-07 | -9.622041412e-05
-252 | -9.99829e-05 | 3.77859e-07 | 2.99991e-06 | -2.6e-13 | 4.04228e-07 | -9.620090326e-05
-254 | -9.9983e-05 | 3.83316e-07 | 2.99992e-06 | -7e-14 | 4.30011e-07 | -9.616975307e-05
-256 | -9.99832e-05 | 3.89036e-07 | 2.99991e-06 | 1.5e-13 | 4.86988e-07 | -9.610726585e-05
-258 | -9.99833e-05 | 3.98416e-07 | 2.99988e-06 | -1e-14 | 6.8983e-07 | -9.589517401e-05
-260 | -9.9983e-05 | 3.99045e-07 | 2.99991e-06 | -2.2e-13 | 1.11306e-06 | -9.547098522e-05
-262 | -9.99836e-05 | 4.01114e-07 | 2.99991e-06 | 4e-14 | 1.21376e-06 | -9.536881596e-05
-264 | -9.99839e-05 | 4.02816e-07 | 2.99989e-06 | -4.5e-13 | 1.4809e-06 | -9.510029445e-05
-266 | -9.99807e-05 | 4.06591e-07 | 2.99991e-06 | 0 | 1.3652e-06 | -9.5208999e-05
-268 | -9.99836e-05 | 4.12448e-07 | 2.99988e-06 | 3e-14 | 1.41065e-06 | -9.516062197e-05
-270 | -9.99836e-05 | 4.05829e-07 | 2.99992e-06 | -5e-14 | 1.07116e-06 | -9.550669105e-05
-272 | -9.9984e-05 | 4.0636e-07 | 2.9999e-06 | -2.2e-13 | 1.53242e-06 | -9.504532022e-05
-274 | -9.99813e-05 | 4.05651e-07 | 2.9999e-06 | 4.9e-13 | 1.23181e-06 | -9.534393851e-05
-276 | -9.9984e-05 | 4.08509e-07 | 2.99991e-06 | -2.5e-13 | 2.12805e-06 | -9.444753125e-05
-278 | -9.99844e-05 | 4.09077e-07 | 2.99991e-06 | 6.7e-13 | 1.46013e-06 | -9.511528233e-05
-280 | -9.99841e-05 | 4.10006e-07 | 2.99989e-06 | -2.6e-13 | 1.41314e-06 | -9.516106426e-05
-282 | -9.99844e-05 | 4.08125e-07 | 2.9999e-06 | -1.2e-13 | 1.43935e-06 | -9.513702512e-05
-284 | -9.99838e-05 | 4.02129e-07 | 2.99991e-06 | 2.4e-13 | 1.66778e-06 | -9.491398076e-05
-286 | -9.99842e-05 | 4.08323e-07 | 2.99989e-06 | -2.6e-13 | 1.95913e-06 | -9.461685726e-05
-288 | -9.99841e-05 | 4.06106e-07 | 2.99989e-06 | 2e-13 | 2.37025e-06 | -9.42078538e-05
-290 | -9.99841e-05 | 4.07945e-07 | 2.9999e-06 | -1.2e-13 | 2.12916e-06 | -9.444709512e-05
-292 | -9.99811e-05 | 4.1728e-07 | 2.99988e-06 | 2.9e-13 | 2.27843e-06 | -9.428550971e-05
-294 | -9.9984e-05 | 4.12821e-07 | 2.99989e-06 | -3.5e-13 | 2.21804e-06 | -9.435324935e-05
-296 | -9.99837e-05 | 4.11346e-07 | 2.99988e-06 | -4e-14 | 2.0343e-06 | -9.453817404e-05
-298 | -9.9984e-05 | 4.10453e-07 | 2.99987e-06 | -5.3e-13 | 2.33517e-06 | -9.423850753e-05
-300 | -9.99837e-05 | 4.1339e-07 | 2.99989e-06 | -3.7e-13 | 2.21259e-06 | -9.435783037e-05
-302 | -9.9984e-05 | 4.08087e-07 | 2.9999e-06 | 5e-14 | 2.72535e-06 | -9.385066295e-05
-304 | -9.99832e-05 | 4.12705e-07 | 2.9999e-06 | -2.6e-13 | 2.33678e-06 | -9.423381526e-05
-306 | -9.99831e-05 | 4.11038e-07 | 2.99992e-06 | -1.7e-13 | 2.35364e-06 | -9.421850217e-05
-308 | -9.99835e-05 | 4.08631e-07 | 2.99991e-06 | -4e-14 | 2.45398e-06 | -9.412097904e-05
-310 | -9.99837e-05 | 4.08847e-07 | 2.9999e-06 | -1.6e-13 | 2.39449e-06 | -9.418046316e-05
-312 | -9.99841e-05 | 4.05747e-07 | 2.99991e-06 | -4e-13 | 2.53058e-06 | -9.40478634e-05
-314 | -9.9984e-05 | 4.03336e-07 | 2.9999e-06 | -2e-13 | 2.4965e-06 | -9.40842642e-05
-316 | -9.99836e-05 | 3.9923e-07 | 2.99991e-06 | -5.4e-13 | 2.98506e-06 | -9.359940054e-05
-318 | -9.99835e-05 | 4.00921e-07 | 2.99991e-06 | -3.3e-13 | 2.73678e-06 | -9.384588933e-05
-320 | -9.99833e-05 | 3.99116e-07 | 2.9999e-06 | 4.7e-13 | 2.61986e-06 | -9.396442353e-05
-322 | -9.99807e-05 | 4.01612e-07 | 2.99991e-06 | 1e-14 | 2.39799e-06 | -9.418118799e-05
-324 | -9.99833e-05 | 4.00227e-07 | 2.99991e-06 | 2.8e-13 | 2.91802e-06 | -9.366514272e-05
-326 | -9.99834e-05 | 4.00262e-07 | 2.99989e-06 | -5e-13 | 2.62967e-06 | -9.39535785e-05
-328 | -9.99837e-05 | 4.03038e-07 | 2.99992e-06 | -1.2e-13 | 2.91335e-06 | -9.366739212e-05
-330 | -9.99831e-05 | 3.92073e-07 | 2.9999e-06 | -5.8e-13 | 3.00024e-06 | -9.359088758e-05
-332 | -9.99828e-05 | 4.01492e-07 | 2.9999e-06 | -8.6e-13 | 3.00022e-06 | -9.358118886e-05
-334 | -9.99834e-05 | 4.14835e-07 | 2.99989e-06 | -4e-13 | 3.00023e-06 | -9.35684454e-05
-336 | -9.99836e-05 | 4.30617e-07 | 2.99988e-06 | -9e-14 | 3.00021e-06 | -9.355289309e-05
-338 | -9.99843e-05 | 4.35307e-07 | 2.99991e-06 | 5e-14 | 3.0002e-06 | -9.354888295e-05
-340 | -9.99836e-05 | 4.01998e-07 | 2.99991e-06 | -4.5e-13 | 1.90481e-06 | -9.467688245e-05
-342 | -9.99838e-05 | 4.10543e-07 | 2.99989e-06 | -8.8e-13 | 3.00019e-06 | -9.357317788e-05
-344 | -9.99833e-05 | 4.71388e-07 | 2.99987e-06 | -5.8e-13 | 3.00023e-06 | -9.351181258e-05
-346 | -9.99834e-05 | 4.16502e-07 | 2.99991e-06 | 2e-13 | 2.99768e-06 | -9.35693078e-05
-348 | -9.99796e-05 | 3.28713e-07 | 1.95271e-07 | 2.996e-11 | 1.51307e-07 | -9.930427904e-05
-350 | -9.99807e-05 | 2.78994e-07 | 1.66632e-07 | 2.66e-12 | 1.60839e-07 | -9.937423234e-05