## Sheet1
V | keithley | I1 | I3 | I2 | I4 | leakage
0 | -1.16952e-09 | 1.96e-12 | 9.13e-12 | 9.6174e-10 | -5.31e-12 | -2.02e-10
-2 | -1.5707e-09 | 1.234e-11 | 5.055e-11 | 1.17185e-09 | 1.757e-11 | -3.1839e-10
-4 | -4.42263e-09 | 1.3212e-10 | 1.2077e-10 | 1.3769e-09 | 1.1492e-10 | -2.67792e-09
-6 | -1.31258e-08 | 4.4189e-10 | 4.0366e-10 | 2.30926e-09 | 4.3796e-10 | -9.53303e-09
-8 | -2.92334e-08 | 1.0064e-09 | 9.9838e-10 | 4.47018e-09 | 9.6456e-10 | -2.179388e-08
-10 | -5.61709e-08 | 2.02012e-09 | 2.02227e-09 | 7.34639e-09 | 2.00013e-09 | -4.278199e-08
-12 | -9.83932e-08 | 3.60824e-09 | 3.64274e-09 | 1.06569e-08 | 3.59087e-09 | -7.689445e-08
-14 | -1.72595e-07 | 6.41965e-09 | 6.5134e-09 | 1.48706e-08 | 6.41765e-09 | -1.383737e-07
-16 | -3.09895e-07 | 1.17169e-08 | 1.20572e-08 | 2.10908e-08 | 1.18233e-08 | -2.532068e-07
-18 | -5.617e-07 | 2.15393e-08 | 2.21579e-08 | 3.19968e-08 | 2.17412e-08 | -4.642648e-07
-20 | -1.05564e-06 | 4.08476e-08 | 4.21562e-08 | 5.32157e-08 | 4.12989e-08 | -8.781216e-07
-22 | -1.93927e-06 | 7.51961e-08 | 7.81084e-08 | 8.78497e-08 | 7.63036e-08 | -1.6218122e-06
-24 | -2.28778e-06 | 8.88006e-08 | 9.30179e-08 | 1.03249e-07 | 9.00082e-08 | -1.9127043e-06
-26 | -2.3195e-06 | 9.00073e-08 | 9.42908e-08 | 1.04801e-07 | 9.12398e-08 | -1.9391611e-06
-28 | -2.35041e-06 | 9.11902e-08 | 9.55329e-08 | 1.06326e-07 | 9.24451e-08 | -1.9649158e-06
-30 | -2.38251e-06 | 9.24051e-08 | 9.68185e-08 | 1.08475e-07 | 9.36816e-08 | -1.9911298e-06
-32 | -2.41403e-06 | 9.36109e-08 | 9.80914e-08 | 1.09615e-07 | 9.49121e-08 | -2.0178006e-06
-34 | -2.44514e-06 | 9.48284e-08 | 9.93771e-08 | 1.10676e-07 | 9.61624e-08 | -2.0440961e-06
-36 | -2.4776e-06 | 9.61013e-08 | 1.007157e-07 | 1.12063e-07 | 9.74609e-08 | -2.0712591e-06
-38 | -2.50968e-06 | 9.73579e-08 | 1.02048e-07 | 1.13295e-07 | 9.87405e-08 | -2.0982386e-06
-40 | -2.54408e-06 | 9.86657e-08 | 1.03437e-07 | 1.15667e-07 | 1.000789e-07 | -2.1262314e-06
-42 | -2.57788e-06 | 9.99631e-08 | 1.04805e-07 | 1.17155e-07 | 1.01408e-07 | -2.1545489e-06
-44 | -2.61104e-06 | 1.01276e-07 | 1.06198e-07 | 1.1801e-07 | 1.02758e-07 | -2.182798e-06
-46 | -2.64607e-06 | 1.02654e-07 | 1.07644e-07 | 1.19211e-07 | 1.04149e-07 | -2.212412e-06
-48 | -2.68115e-06 | 1.04001e-07 | 1.09082e-07 | 1.21053e-07 | 1.05538e-07 | -2.241476e-06
-50 | -2.71642e-06 | 1.05382e-07 | 1.10538e-07 | 1.21598e-07 | 1.06951e-07 | -2.271951e-06
-52 | -2.75432e-06 | 1.06819e-07 | 1.12055e-07 | 1.23834e-07 | 1.08419e-07 | -2.303193e-06
-54 | -2.79047e-06 | 1.08245e-07 | 1.13561e-07 | 1.25807e-07 | 1.09873e-07 | -2.332984e-06
-56 | -2.82918e-06 | 1.09732e-07 | 1.15127e-07 | 1.27449e-07 | 1.11392e-07 | -2.36548e-06
-58 | -2.8668e-06 | 1.11202e-07 | 1.16684e-07 | 1.28287e-07 | 1.12888e-07 | -2.397739e-06
-60 | -2.90481e-06 | 1.1269e-07 | 1.18266e-07 | 1.29872e-07 | 1.14422e-07 | -2.42956e-06
-62 | -2.94471e-06 | 1.1425e-07 | 1.19917e-07 | 1.3138e-07 | 1.16011e-07 | -2.463152e-06
-64 | -2.98528e-06 | 1.15793e-07 | 1.2156e-07 | 1.33522e-07 | 1.17591e-07 | -2.496814e-06
-66 | -3.02656e-06 | 1.17412e-07 | 1.23267e-07 | 1.34772e-07 | 1.19248e-07 | -2.531861e-06
-68 | -3.06813e-06 | 1.1901e-07 | 1.24958e-07 | 1.3783e-07 | 1.20878e-07 | -2.565454e-06
-70 | -3.10952e-06 | 1.2064e-07 | 1.2669e-07 | 1.38802e-07 | 1.2254e-07 | -2.600848e-06
-72 | -3.15394e-06 | 1.22334e-07 | 1.28485e-07 | 1.40333e-07 | 1.24282e-07 | -2.638506e-06
-74 | -3.19784e-06 | 1.24024e-07 | 1.30267e-07 | 1.43862e-07 | 1.26e-07 | -2.673687e-06
-76 | -3.24306e-06 | 1.25773e-07 | 1.32133e-07 | 1.4578e-07 | 1.27807e-07 | -2.711567e-06
-78 | -3.2885e-06 | 1.27515e-07 | 1.33974e-07 | 1.47239e-07 | 1.2959e-07 | -2.750182e-06
-80 | -3.33291e-06 | 1.29295e-07 | 1.35862e-07 | 1.48067e-07 | 1.31403e-07 | -2.788283e-06
-82 | -3.38243e-06 | 1.3114e-07 | 1.37813e-07 | 1.50623e-07 | 1.33289e-07 | -2.829565e-06
-84 | -3.4292e-06 | 1.32972e-07 | 1.39765e-07 | 1.52593e-07 | 1.3517e-07 | -2.8687e-06
-86 | -3.47776e-06 | 1.34904e-07 | 1.41806e-07 | 1.54107e-07 | 1.37136e-07 | -2.909807e-06
-88 | -3.52744e-06 | 1.36801e-07 | 1.4383e-07 | 1.55858e-07 | 1.3909e-07 | -2.951861e-06
-90 | -3.57767e-06 | 1.3874e-07 | 1.45883e-07 | 1.58515e-07 | 1.41074e-07 | -2.993458e-06
-92 | -3.63052e-06 | 1.40767e-07 | 1.48033e-07 | 1.62726e-07 | 1.43146e-07 | -3.035848e-06
-94 | -3.68331e-06 | 1.42788e-07 | 1.50179e-07 | 1.6456e-07 | 1.45211e-07 | -3.080572e-06
-96 | -3.73532e-06 | 1.44839e-07 | 1.52361e-07 | 1.6586e-07 | 1.47317e-07 | -3.124943e-06
-98 | -3.79083e-06 | 1.46968e-07 | 1.54621e-07 | 1.69164e-07 | 1.49502e-07 | -3.170575e-06
-100 | -3.84604e-06 | 1.49091e-07 | 1.56889e-07 | 1.72728e-07 | 1.51692e-07 | -3.21564e-06
-102 | -3.90403e-06 | 1.51318e-07 | 1.59261e-07 | 1.75004e-07 | 1.5397e-07 | -3.264477e-06
-104 | -3.96194e-06 | 1.53531e-07 | 1.61598e-07 | 1.77624e-07 | 1.56236e-07 | -3.312951e-06
-106 | -4.01982e-06 | 1.55784e-07 | 1.63992e-07 | 1.80117e-07 | 1.58535e-07 | -3.361392e-06
-108 | -4.07964e-06 | 1.5813e-07 | 1.665e-07 | 1.81723e-07 | 1.60953e-07 | -3.412334e-06
-110 | -4.143e-06 | 1.60469e-07 | 1.68986e-07 | 1.85689e-07 | 1.63353e-07 | -3.464503e-06
-112 | -4.20462e-06 | 1.62915e-07 | 1.71603e-07 | 1.88233e-07 | 1.65861e-07 | -3.516008e-06
-114 | -4.26997e-06 | 1.65347e-07 | 1.74189e-07 | 1.92868e-07 | 1.68371e-07 | -3.569195e-06
-116 | -4.33681e-06 | 1.6783e-07 | 1.76833e-07 | 1.98275e-07 | 1.70914e-07 | -3.622958e-06
-118 | -4.40934e-06 | 1.70434e-07 | 1.79596e-07 | 2.07379e-07 | 1.73573e-07 | -3.678358e-06
-120 | -4.47801e-06 | 1.73017e-07 | 1.82362e-07 | 2.11089e-07 | 1.76236e-07 | -3.735306e-06
-122 | -4.55394e-06 | 1.7571e-07 | 1.85244e-07 | 2.18784e-07 | 1.79018e-07 | -3.795184e-06
-124 | -4.62854e-06 | 1.78405e-07 | 1.88119e-07 | 2.28576e-07 | 1.81774e-07 | -3.851666e-06
-126 | -4.70718e-06 | 1.81158e-07 | 1.91051e-07 | 2.38678e-07 | 1.84596e-07 | -3.911697e-06
-128 | -4.79777e-06 | 1.84038e-07 | 1.9412e-07 | 2.57001e-07 | 1.87558e-07 | -3.975053e-06
-130 | -4.88595e-06 | 1.86898e-07 | 1.97181e-07 | 2.77062e-07 | 1.90498e-07 | -4.034311e-06
-132 | -4.96693e-06 | 1.89898e-07 | 2.00366e-07 | 2.88957e-07 | 1.93573e-07 | -4.094136e-06
-134 | -5.05863e-06 | 1.92874e-07 | 2.03559e-07 | 3.02433e-07 | 1.96652e-07 | -4.163112e-06
-136 | -5.1552e-06 | 1.95928e-07 | 2.06827e-07 | 3.10386e-07 | 1.99795e-07 | -4.242264e-06
-138 | -5.24515e-06 | 1.99137e-07 | 2.10228e-07 | 3.33318e-07 | 2.03066e-07 | -4.299401e-06
-140 | -5.34516e-06 | 2.02303e-07 | 2.1367e-07 | 3.46776e-07 | 2.06341e-07 | -4.37607e-06
-142 | -5.43367e-06 | 2.05566e-07 | 2.17133e-07 | 3.76092e-07 | 2.09698e-07 | -4.425181e-06
-144 | -5.49933e-06 | 2.08986e-07 | 2.20793e-07 | 3.5157e-07 | 2.13199e-07 | -4.504782e-06
-146 | -5.60178e-06 | 2.12394e-07 | 2.24451e-07 | 3.45846e-07 | 2.16721e-07 | -4.602368e-06
-148 | -5.69224e-06 | 2.15965e-07 | 2.28266e-07 | 3.69381e-07 | 2.20393e-07 | -4.658235e-06
-150 | -5.79724e-06 | 2.1951e-07 | 2.32085e-07 | 3.81687e-07 | 2.24063e-07 | -4.739895e-06
-152 | -5.9117e-06 | 2.23164e-07 | 2.35991e-07 | 3.99214e-07 | 2.27829e-07 | -4.825502e-06
-154 | -6.03185e-06 | 2.26992e-07 | 2.40085e-07 | 4.26034e-07 | 2.3176e-07 | -4.906979e-06
-156 | -6.14282e-06 | 2.30805e-07 | 2.44186e-07 | 4.58027e-07 | 2.35675e-07 | -4.974127e-06
-158 | -6.26195e-06 | 2.34818e-07 | 2.48482e-07 | 4.62272e-07 | 2.39839e-07 | -5.076539e-06
-160 | -6.38446e-06 | 2.38803e-07 | 2.52773e-07 | 4.6399e-07 | 2.43945e-07 | -5.184949e-06
-162 | -6.49329e-06 | 2.42898e-07 | 2.57188e-07 | 5.20081e-07 | 2.4817e-07 | -5.224953e-06
-164 | -6.64232e-06 | 2.47211e-07 | 2.61799e-07 | 5.63807e-07 | 2.52609e-07 | -5.316894e-06
-166 | -6.74557e-06 | 2.51521e-07 | 2.66426e-07 | 5.3976e-07 | 2.57051e-07 | -5.430812e-06
-168 | -6.85434e-06 | 2.56034e-07 | 2.71311e-07 | 5.41755e-07 | 2.61707e-07 | -5.523533e-06
-170 | -6.98075e-06 | 2.60551e-07 | 2.76177e-07 | 5.65729e-07 | 2.6638e-07 | -5.611913e-06
-172 | -7.08811e-06 | 2.65203e-07 | 2.81177e-07 | 5.31742e-07 | 2.71191e-07 | -5.738797e-06
-174 | -7.24657e-06 | 2.7007e-07 | 2.86423e-07 | 5.69961e-07 | 2.76224e-07 | -5.843892e-06
-176 | -7.36754e-06 | 2.74949e-07 | 2.91685e-07 | 5.66966e-07 | 2.81253e-07 | -5.952687e-06
-178 | -7.52573e-06 | 2.79971e-07 | 2.97104e-07 | 5.73081e-07 | 2.86437e-07 | -6.089137e-06
-180 | -7.69718e-06 | 2.85249e-07 | 3.02792e-07 | 6.23642e-07 | 2.9189e-07 | -6.193607e-06
-182 | -7.91346e-06 | 2.90507e-07 | 3.08501e-07 | 7.42023e-07 | 2.97356e-07 | -6.275073e-06
-184 | -8.28243e-06 | 2.96092e-07 | 3.1451e-07 | 8.74422e-07 | 3.03124e-07 | -6.494282e-06
-186 | -1.07501e-05 | 3.02785e-07 | 3.21602e-07 | 3.00003e-06 | 3.10119e-07 | -6.815564e-06
-188 | -1.13701e-05 | 3.08829e-07 | 3.28072e-07 | 2.99897e-06 | 3.16579e-07 | -7.41765e-06
-190 | -1.12138e-05 | 3.14666e-07 | 3.34515e-07 | 3.00049e-06 | 3.22484e-07 | -7.241645e-06
-192 | -1.14874e-05 | 3.21381e-07 | 3.41594e-07 | 2.99933e-06 | 3.29355e-07 | -7.49574e-06
-194 | -1.17071e-05 | 3.27895e-07 | 3.48682e-07 | 2.99931e-06 | 3.36246e-07 | -7.694967e-06
-196 | -1.15813e-05 | 3.34431e-07 | 3.55872e-07 | 2.9993e-06 | 3.43174e-07 | -7.548523e-06
-198 | -1.15405e-05 | 3.40575e-07 | 3.62493e-07 | 2.99942e-06 | 3.49428e-07 | -7.488584e-06
-200 | -1.17973e-05 | 3.475e-07 | 3.70005e-07 | 3.00135e-06 | 3.56681e-07 | -7.721764e-06
-202 | -1.15405e-05 | 3.53421e-07 | 3.76476e-07 | 2.99869e-06 | 3.62375e-07 | -7.449538e-06
-204 | -1.13845e-05 | 3.60468e-07 | 3.84301e-07 | 2.08835e-06 | 3.69906e-07 | -8.181475e-06
-206 | -1.10246e-05 | 3.679e-07 | 3.92422e-07 | 1.70917e-06 | 3.77634e-07 | -8.177474e-06
-208 | -1.1429e-05 | 3.75581e-07 | 4.00776e-07 | 2.01573e-06 | 3.85606e-07 | -8.251307e-06
-210 | -1.21034e-05 | 3.8372e-07 | 4.09653e-07 | 2.48025e-06 | 3.94083e-07 | -8.435694e-06
-212 | -1.1634e-05 | 3.91889e-07 | 4.18589e-07 | 1.9101e-06 | 4.02569e-07 | -8.510853e-06
-214 | -1.18641e-05 | 4.00576e-07 | 4.28085e-07 | 2.1897e-06 | 4.11598e-07 | -8.434141e-06
-216 | -1.18931e-05 | 4.09297e-07 | 4.37652e-07 | 1.77915e-06 | 4.20715e-07 | -8.846286e-06
-218 | -1.21624e-05 | 4.18317e-07 | 4.47551e-07 | 1.84021e-06 | 4.30151e-07 | -9.026171e-06
-220 | -1.23554e-05 | 4.27931e-07 | 4.58074e-07 | 1.7224e-06 | 4.40142e-07 | -9.306853e-06
-222 | -1.27479e-05 | 4.37632e-07 | 4.687e-07 | 2.43247e-06 | 4.50255e-07 | -8.958843e-06
-224 | -1.36537e-05 | 4.47678e-07 | 4.79737e-07 | 2.1098e-06 | 4.60744e-07 | -1.0155741e-05
-226 | -1.38904e-05 | 4.58368e-07 | 4.91476e-07 | 2.41671e-06 | 4.71933e-07 | -1.0051913e-05
-228 | -1.38551e-05 | 4.69165e-07 | 5.0339e-07 | 1.70853e-06 | 4.83179e-07 | -1.0690836e-05
-230 | -1.40649e-05 | 4.8062e-07 | 5.16042e-07 | 1.83413e-06 | 4.95213e-07 | -1.0738895e-05
-232 | -1.47172e-05 | 4.92292e-07 | 5.28882e-07 | 2.32817e-06 | 5.07403e-07 | -1.0860453e-05
-234 | -1.45618e-05 | 5.04315e-07 | 5.42198e-07 | 2.13254e-06 | 5.20024e-07 | -1.0862723e-05
-236 | -1.51657e-05 | 5.17196e-07 | 5.56448e-07 | 2.33263e-06 | 5.33519e-07 | -1.1225907e-05
-238 | -1.46632e-05 | 5.30182e-07 | 5.70887e-07 | 1.52745e-06 | 5.4716e-07 | -1.1487521e-05
-240 | -1.51978e-05 | 5.44133e-07 | 5.86326e-07 | 1.5159e-06 | 5.61759e-07 | -1.1989682e-05
-242 | -1.47439e-05 | 5.58218e-07 | 6.02055e-07 | 8.52627e-07 | 5.76615e-07 | -1.2154385e-05
-244 | -1.51838e-05 | 5.72959e-07 | 6.18442e-07 | 1.051746e-06 | 5.92126e-07 | -1.2348527e-05
-246 | -1.55749e-05 | 5.88719e-07 | 6.36059e-07 | 9.23482e-07 | 6.08738e-07 | -1.2817902e-05
-248 | -1.61618e-05 | 6.04763e-07 | 6.54026e-07 | 1.03212e-06 | 6.2566e-07 | -1.3245231e-05
-250 | -1.69417e-05 | 6.22003e-07 | 6.73338e-07 | 1.31697e-06 | 6.43887e-07 | -1.3685502e-05
-252 | -1.81039e-05 | 6.3963e-07 | 6.93087e-07 | 1.89066e-06 | 6.62536e-07 | -1.4217987e-05
-254 | -1.90627e-05 | 6.5817e-07 | 7.1385e-07 | 2.76596e-06 | 6.82018e-07 | -1.4242702e-05
-256 | -1.87635e-05 | 6.77954e-07 | 7.36162e-07 | 1.95119e-06 | 7.0302e-07 | -1.4695174e-05
-258 | -1.99907e-05 | 6.98246e-07 | 7.59081e-07 | 2.15697e-06 | 7.24546e-07 | -1.5651857e-05
-260 | -2.0806e-05 | 7.22101e-07 | 7.84761e-07 | 2.99847e-06 | 7.48349e-07 | -1.5552319e-05
-262 | -2.03968e-05 | 7.42537e-07 | 8.09241e-07 | 1.83403e-06 | 7.71487e-07 | -1.6239505e-05
-264 | -2.09613e-05 | 7.66028e-07 | 8.35975e-07 | 2.162e-06 | 7.96468e-07 | -1.6400829e-05
-266 | -2.19308e-05 | 7.91546e-07 | 8.65017e-07 | 1.83219e-06 | 8.237e-07 | -1.7618347e-05
-268 | -2.27984e-05 | 8.19663e-07 | 8.95659e-07 | 2.99824e-06 | 8.51756e-07 | -1.7233082e-05
-270 | -2.31495e-05 | 8.45708e-07 | 9.26994e-07 | 2.23675e-06 | 8.81464e-07 | -1.8258584e-05
-272 | -2.36708e-05 | 8.75835e-07 | 9.61696e-07 | 1.75959e-06 | 9.13723e-07 | -1.9159956e-05
-274 | -2.42634e-05 | 9.06992e-07 | 9.97674e-07 | 2.14687e-06 | 9.47183e-07 | -1.9264681e-05
-276 | -2.52685e-05 | 9.41045e-07 | 1.03719e-06 | 1.74664e-06 | 9.83802e-07 | -2.0559823e-05
-278 | -2.62009e-05 | 9.76385e-07 | 1.07822e-06 | 1.77998e-06 | 1.02223e-06 | -2.1344085e-05
-280 | -2.7373e-05 | 1.0145e-06 | 1.12218e-06 | 1.79603e-06 | 1.06284e-06 | -2.237745e-05
-282 | -2.78123e-05 | 1.05586e-06 | 1.17067e-06 | 1.4019e-06 | 1.10763e-06 | -2.307624e-05
-284 | -2.93268e-05 | 1.09897e-06 | 1.22155e-06 | 1.57933e-06 | 1.15441e-06 | -2.427254e-05
-286 | -3.05791e-05 | 1.14653e-06 | 1.27788e-06 | 1.82094e-06 | 1.20619e-06 | -2.512756e-05
-288 | -3.20997e-05 | 1.19651e-06 | 1.33722e-06 | 2.08561e-06 | 1.26061e-06 | -2.621975e-05
-290 | -3.33399e-05 | 1.25034e-06 | 1.40171e-06 | 1.98616e-06 | 1.31946e-06 | -2.738223e-05
-292 | -3.496e-05 | 1.31022e-06 | 1.47381e-06 | 2.0472e-06 | 1.38508e-06 | -2.874369e-05
-294 | -3.65103e-05 | 1.37356e-06 | 1.55064e-06 | 1.89756e-06 | 1.45493e-06 | -3.023361e-05
-296 | -3.84493e-05 | 1.44465e-06 | 1.63735e-06 | 1.81071e-06 | 1.53338e-06 | -3.202321e-05
-298 | -4.0631e-05 | 1.52031e-06 | 1.73031e-06 | 2.00242e-06 | 1.61727e-06 | -3.376069e-05
-300 | -4.31008e-05 | 1.60326e-06 | 1.83334e-06 | 1.96903e-06 | 1.70987e-06 | -3.59853e-05
-302 | -4.62594e-05 | 1.69757e-06 | 1.95144e-06 | 2.01634e-06 | 1.81554e-06 | -3.877851e-05
-304 | -5.01955e-05 | 1.79932e-06 | 2.08024e-06 | 2.3864e-06 | 1.93056e-06 | -4.199898e-05
-306 | -5.54404e-05 | 1.9159e-06 | 2.2291e-06 | 2.45014e-06 | 2.06309e-06 | -4.678217e-05
-308 | -6.20695e-05 | 2.04392e-06 | 2.39463e-06 | 2.56105e-06 | 2.20985e-06 | -5.286005e-05
-310 | -7.12609e-05 | 2.18791e-06 | 2.5834e-06 | 2.84785e-06 | 2.37718e-06 | -6.126456e-05
-312 | -8.27644e-05 | 2.35801e-06 | 2.80977e-06 | 2.99911e-06 | 2.57845e-06 | -7.201906e-05
-314 | -9.51828e-05 | 2.55477e-06 | 2.99992e-06 | 3.00001e-06 | 2.81775e-06 | -8.381035e-05
-316 | -9.99642e-05 | 2.65918e-06 | 2.99994e-06 | 2.99925e-06 | 2.9493e-06 | -8.835653e-05
-318 | -9.99803e-05 | 2.65737e-06 | 2.9999e-06 | 2.99924e-06 | 2.94134e-06 | -8.838245e-05
-320 | -9.99811e-05 | 2.6599e-06 | 2.99992e-06 | 2.99909e-06 | 2.94296e-06 | -8.837923e-05
-322 | -9.99811e-05 | 2.66018e-06 | 2.99989e-06 | 2.9993e-06 | 2.94567e-06 | -8.837606e-05
-324 | -9.99816e-05 | 2.66051e-06 | 2.99991e-06 | 2.99935e-06 | 2.94841e-06 | -8.837342e-05
-326 | -9.9981e-05 | 2.66091e-06 | 2.99991e-06 | 2.99932e-06 | 2.94918e-06 | -8.837168e-05
-328 | -9.99812e-05 | 2.66196e-06 | 2.99991e-06 | 2.99936e-06 | 2.94987e-06 | -8.83701e-05
-330 | -9.99811e-05 | 2.66152e-06 | 2.99992e-06 | 2.99929e-06 | 2.94905e-06 | -8.837132e-05
-332 | -9.99809e-05 | 2.66461e-06 | 2.99991e-06 | 2.99932e-06 | 2.94826e-06 | -8.83688e-05
-334 | -9.99812e-05 | 2.66528e-06 | 2.9999e-06 | 2.99937e-06 | 2.94721e-06 | -8.836944e-05
-336 | -9.9981e-05 | 2.65421e-06 | 2.99992e-06 | 2.99927e-06 | 2.93727e-06 | -8.839033e-05
-338 | -9.99806e-05 | 2.66205e-06 | 2.99992e-06 | 2.99946e-06 | 2.9423e-06 | -8.837687e-05
-340 | -9.9981e-05 | 2.65327e-06 | 2.99993e-06 | 2.99936e-06 | 2.93699e-06 | -8.839145e-05
-342 | -9.99809e-05 | 2.65554e-06 | 2.99992e-06 | 2.9994e-06 | 2.94525e-06 | -8.838079e-05
-344 | -9.99809e-05 | 2.65716e-06 | 2.99992e-06 | 2.99935e-06 | 2.942e-06 | -8.838247e-05
-346 | -9.99806e-05 | 2.65891e-06 | 2.99992e-06 | 2.99933e-06 | 2.93824e-06 | -8.83842e-05
-348 | -9.99803e-05 | 2.65588e-06 | 2.99989e-06 | 2.99925e-06 | 2.93723e-06 | -8.838805e-05
-350 | -9.99807e-05 | 2.65379e-06 | 2.99991e-06 | 2.99918e-06 | 2.93863e-06 | -8.838919e-05