## Sheet1
V | keithley | I1 | I3 | I2 | I4 | leakage
0 | -1.33356e-09 | 3.24e-12 | 1.09e-11 | 1.20983e-09 | -4.75e-12 | -1.1434e-10
-2 | -4.12407e-09 | 8.48e-12 | 5.279e-11 | 3.7017e-09 | 3.007e-11 | -3.3103e-10
-4 | -1.36193e-08 | 1.2847e-10 | 1.0273e-10 | 6.96292e-09 | 1.1554e-10 | -6.30964e-09
-6 | -3.32858e-08 | 4.0523e-10 | 4.549e-10 | 1.90388e-08 | 4.2138e-10 | -1.296549e-08
-8 | -7.75503e-08 | 1.03636e-09 | 1.02805e-09 | 5.29779e-08 | 9.5545e-10 | -2.155254e-08
-10 | -8.73956e-08 | 1.97521e-09 | 2.00737e-09 | 4.98492e-08 | 2.0012e-09 | -3.156262e-08
-12 | -1.0899e-07 | 3.60192e-09 | 3.65515e-09 | 2.6228e-08 | 3.62472e-09 | -7.188021e-08
-14 | -2.08997e-07 | 6.41295e-09 | 6.56774e-09 | 5.04852e-08 | 6.46111e-09 | -1.3907e-07
-16 | -3.52613e-07 | 1.17713e-08 | 1.20191e-08 | 3.21829e-08 | 1.18846e-08 | -2.847551e-07
-18 | -5.79468e-07 | 2.15797e-08 | 2.22082e-08 | 5.11666e-08 | 2.18253e-08 | -4.626882e-07
-20 | -1.077e-06 | 4.09567e-08 | 4.22781e-08 | 6.63511e-08 | 4.14389e-08 | -8.859752e-07
-22 | -1.95918e-06 | 7.5351e-08 | 7.82685e-08 | 1.04639e-07 | 7.6482e-08 | -1.6244395e-06
-24 | -2.31494e-06 | 8.90952e-08 | 9.33076e-08 | 1.22583e-07 | 9.02949e-08 | -1.9196593e-06
-26 | -2.34688e-06 | 9.03052e-08 | 9.45748e-08 | 1.27042e-07 | 9.15283e-08 | -1.9434297e-06
-28 | -2.38101e-06 | 9.14852e-08 | 9.58183e-08 | 1.27877e-07 | 9.27303e-08 | -1.9730992e-06
-30 | -2.42376e-06 | 9.27063e-08 | 9.712e-08 | 1.40223e-07 | 9.39908e-08 | -1.9997199e-06
-32 | -2.4601e-06 | 9.39111e-08 | 9.84025e-08 | 1.46394e-07 | 9.52247e-08 | -2.0261677e-06
-34 | -2.48768e-06 | 9.51358e-08 | 9.96896e-08 | 1.48985e-07 | 9.64668e-08 | -2.0474028e-06
-36 | -2.52836e-06 | 9.64177e-08 | 1.01046e-07 | 1.55185e-07 | 9.77672e-08 | -2.0779441e-06
-38 | -2.56167e-06 | 9.76754e-08 | 1.02375e-07 | 1.57033e-07 | 9.90602e-08 | -2.1055264e-06
-40 | -2.62735e-06 | 9.89856e-08 | 1.03757e-07 | 1.72776e-07 | 1.004e-07 | -2.1514314e-06
-42 | -2.65698e-06 | 1.002931e-07 | 1.05135e-07 | 1.78793e-07 | 1.0173e-07 | -2.1710289e-06
-44 | -2.7134e-06 | 1.01602e-07 | 1.06528e-07 | 1.91179e-07 | 1.03077e-07 | -2.211014e-06
-46 | -2.73227e-06 | 1.02972e-07 | 1.07975e-07 | 1.9789e-07 | 1.04485e-07 | -2.218948e-06
-48 | -2.76492e-06 | 1.04336e-07 | 1.09422e-07 | 1.99203e-07 | 1.05875e-07 | -2.246084e-06
-50 | -2.79838e-06 | 1.05722e-07 | 1.1088e-07 | 2.01186e-07 | 1.07295e-07 | -2.273297e-06
-52 | -2.83267e-06 | 1.07164e-07 | 1.12407e-07 | 1.92974e-07 | 1.08761e-07 | -2.311364e-06
-54 | -2.87205e-06 | 1.08589e-07 | 1.13912e-07 | 1.98087e-07 | 1.10228e-07 | -2.341234e-06
-56 | -2.90489e-06 | 1.10072e-07 | 1.15482e-07 | 1.91259e-07 | 1.11733e-07 | -2.376344e-06
-58 | -2.94033e-06 | 1.11547e-07 | 1.17039e-07 | 2.03623e-07 | 1.13243e-07 | -2.394878e-06
-60 | -2.96491e-06 | 1.13047e-07 | 1.1863e-07 | 1.82313e-07 | 1.14769e-07 | -2.436151e-06
-62 | -3.05369e-06 | 1.14616e-07 | 1.20283e-07 | 2.2982e-07 | 1.1637e-07 | -2.472601e-06
-64 | -3.09098e-06 | 1.1616e-07 | 1.21921e-07 | 2.32164e-07 | 1.17964e-07 | -2.502771e-06
-66 | -3.12714e-06 | 1.17778e-07 | 1.23638e-07 | 2.35455e-07 | 1.19616e-07 | -2.530653e-06
-68 | -3.18042e-06 | 1.19379e-07 | 1.25337e-07 | 2.33927e-07 | 1.21253e-07 | -2.580524e-06
-70 | -3.21749e-06 | 1.21015e-07 | 1.27062e-07 | 2.41243e-07 | 1.22923e-07 | -2.605247e-06
-72 | -3.26401e-06 | 1.2271e-07 | 1.28859e-07 | 2.46727e-07 | 1.24662e-07 | -2.641052e-06
-74 | -3.30742e-06 | 1.24435e-07 | 1.3079e-07 | 2.46315e-07 | 1.26511e-07 | -2.679369e-06
-76 | -3.37278e-06 | 1.26147e-07 | 1.32471e-07 | 2.61234e-07 | 1.2816e-07 | -2.724768e-06
-78 | -3.47681e-06 | 1.27902e-07 | 1.34359e-07 | 3.32757e-07 | 1.29978e-07 | -2.751814e-06
-80 | -3.43967e-06 | 1.29686e-07 | 1.36248e-07 | 2.46894e-07 | 1.31792e-07 | -2.79505e-06
-82 | -3.45924e-06 | 1.31539e-07 | 1.38211e-07 | 2.2263e-07 | 1.33696e-07 | -2.833164e-06
-84 | -3.5083e-06 | 1.33381e-07 | 1.40177e-07 | 2.21836e-07 | 1.35584e-07 | -2.877322e-06
-86 | -3.55256e-06 | 1.35303e-07 | 1.42214e-07 | 2.18207e-07 | 1.37548e-07 | -2.919288e-06
-88 | -3.60203e-06 | 1.37203e-07 | 1.44245e-07 | 2.21271e-07 | 1.39503e-07 | -2.959808e-06
-90 | -3.65511e-06 | 1.39153e-07 | 1.46309e-07 | 2.22705e-07 | 1.41501e-07 | -3.005442e-06
-92 | -3.70438e-06 | 1.41182e-07 | 1.48465e-07 | 2.32072e-07 | 1.43578e-07 | -3.039083e-06
-94 | -3.76272e-06 | 1.43195e-07 | 1.50612e-07 | 2.29868e-07 | 1.45656e-07 | -3.093389e-06
-96 | -3.82726e-06 | 1.45258e-07 | 1.52797e-07 | 2.40099e-07 | 1.47767e-07 | -3.141339e-06
-98 | -3.99592e-06 | 1.47401e-07 | 1.55079e-07 | 3.99242e-07 | 1.49963e-07 | -3.144235e-06
-100 | -4.01194e-06 | 1.49541e-07 | 1.57343e-07 | 3.33555e-07 | 1.52141e-07 | -3.21936e-06
-102 | -4.04198e-06 | 1.51761e-07 | 1.5971e-07 | 3.00448e-07 | 1.54432e-07 | -3.275629e-06
-104 | -4.08319e-06 | 1.53972e-07 | 1.6206e-07 | 3.13206e-07 | 1.56701e-07 | -3.297251e-06
-106 | -4.10398e-06 | 1.5623e-07 | 1.64462e-07 | 2.34767e-07 | 1.59015e-07 | -3.389506e-06
-108 | -4.15991e-06 | 1.58592e-07 | 1.66978e-07 | 2.35325e-07 | 1.61424e-07 | -3.437591e-06
-110 | -4.25399e-06 | 1.60944e-07 | 1.69464e-07 | 2.13985e-07 | 1.63833e-07 | -3.545764e-06
-112 | -4.29342e-06 | 1.63395e-07 | 1.72074e-07 | 2.4683e-07 | 1.66349e-07 | -3.544772e-06
-114 | -4.35625e-06 | 1.65827e-07 | 1.74677e-07 | 2.6739e-07 | 1.6886e-07 | -3.579496e-06
-116 | -4.41793e-06 | 1.68309e-07 | 1.77331e-07 | 2.90063e-07 | 1.71406e-07 | -3.610821e-06
-118 | -4.49394e-06 | 1.70924e-07 | 1.80107e-07 | 2.39742e-07 | 1.74081e-07 | -3.729086e-06
-120 | -4.58653e-06 | 1.73516e-07 | 1.82877e-07 | 3.06806e-07 | 1.76754e-07 | -3.746577e-06
-122 | -4.74549e-06 | 1.76232e-07 | 1.85762e-07 | 2.30742e-07 | 1.79538e-07 | -3.973216e-06
-124 | -4.75288e-06 | 1.78919e-07 | 1.88632e-07 | 3.26615e-07 | 1.82304e-07 | -3.87641e-06
-126 | -4.76846e-06 | 1.81683e-07 | 1.91577e-07 | 3.21145e-07 | 1.85139e-07 | -3.888916e-06
-128 | -4.84634e-06 | 1.84569e-07 | 1.94649e-07 | 2.74004e-07 | 1.88102e-07 | -4.005016e-06
-130 | -4.93709e-06 | 1.87438e-07 | 1.97713e-07 | 3.19211e-07 | 1.91043e-07 | -4.041685e-06
-132 | -5.02633e-06 | 1.90446e-07 | 2.00923e-07 | 3.2398e-07 | 1.94138e-07 | -4.116843e-06
-134 | -5.08709e-06 | 1.93424e-07 | 2.04127e-07 | 3.31889e-07 | 1.9721e-07 | -4.16044e-06
-136 | -5.16229e-06 | 1.96494e-07 | 2.07395e-07 | 3.26889e-07 | 2.00351e-07 | -4.231161e-06
-138 | -5.30043e-06 | 1.99689e-07 | 2.10817e-07 | 3.38686e-07 | 2.03654e-07 | -4.347584e-06
-140 | -5.3903e-06 | 2.02884e-07 | 2.14232e-07 | 3.94166e-07 | 2.06932e-07 | -4.372086e-06
-142 | -5.48737e-06 | 2.06148e-07 | 2.17721e-07 | 3.94379e-07 | 2.10287e-07 | -4.458835e-06
-144 | -5.62791e-06 | 2.0957e-07 | 2.21379e-07 | 4.69435e-07 | 2.1383e-07 | -4.513696e-06
-146 | -5.71137e-06 | 2.12996e-07 | 2.25044e-07 | 5.45192e-07 | 2.17352e-07 | -4.510786e-06
-148 | -5.81643e-06 | 2.16564e-07 | 2.28877e-07 | 4.50549e-07 | 2.21027e-07 | -4.699413e-06
-150 | -5.85695e-06 | 2.20133e-07 | 2.32708e-07 | 4.83944e-07 | 2.24709e-07 | -4.695456e-06
-152 | -5.92218e-06 | 2.23796e-07 | 2.36623e-07 | 4.00991e-07 | 2.28466e-07 | -4.832304e-06
-154 | -6.11022e-06 | 2.27622e-07 | 2.40735e-07 | 5.33247e-07 | 2.32414e-07 | -4.876202e-06
-156 | -6.22204e-06 | 2.31462e-07 | 2.44826e-07 | 4.86101e-07 | 2.36352e-07 | -5.023299e-06
-158 | -6.44474e-06 | 2.35466e-07 | 2.49137e-07 | 5.87449e-07 | 2.40488e-07 | -5.1322e-06
-160 | -6.54014e-06 | 2.39478e-07 | 2.5344e-07 | 6.13356e-07 | 2.44621e-07 | -5.189245e-06
-162 | -6.75705e-06 | 2.43584e-07 | 2.57845e-07 | 7.37921e-07 | 2.48866e-07 | -5.268834e-06
-164 | -6.77377e-06 | 2.47884e-07 | 2.62488e-07 | 6.80272e-07 | 2.53313e-07 | -5.329813e-06
-166 | -6.80587e-06 | 2.52204e-07 | 2.67136e-07 | 5.77251e-07 | 2.57767e-07 | -5.451512e-06
-168 | -6.82629e-06 | 2.56732e-07 | 2.71998e-07 | 5.09409e-07 | 2.62441e-07 | -5.52571e-06
-170 | -6.92792e-06 | 2.61263e-07 | 2.7688e-07 | 4.85932e-07 | 2.67121e-07 | -5.636724e-06
-172 | -7.11086e-06 | 2.65913e-07 | 2.81883e-07 | 5.25901e-07 | 2.71931e-07 | -5.765232e-06
-174 | -7.21553e-06 | 2.70832e-07 | 2.87158e-07 | 5.51033e-07 | 2.76967e-07 | -5.82954e-06
-176 | -7.20337e-06 | 2.75705e-07 | 2.92411e-07 | 4.20891e-07 | 2.8202e-07 | -5.932343e-06
-178 | -7.43687e-06 | 2.80714e-07 | 2.9784e-07 | 4.55119e-07 | 2.87225e-07 | -6.115972e-06
-180 | -7.70132e-06 | 2.85996e-07 | 3.03531e-07 | 5.7186e-07 | 2.9268e-07 | -6.247253e-06
-182 | -8.1469e-06 | 2.91308e-07 | 3.09253e-07 | 1.030066e-06 | 2.98171e-07 | -6.218102e-06
-184 | -8.31577e-06 | 2.96875e-07 | 3.15279e-07 | 7.84386e-07 | 3.03939e-07 | -6.615291e-06
-186 | -8.20918e-06 | 3.02444e-07 | 3.21309e-07 | 7.42119e-07 | 3.09708e-07 | -6.5336e-06
-188 | -8.26226e-06 | 3.08198e-07 | 3.27536e-07 | 6.25915e-07 | 3.15653e-07 | -6.684958e-06
-190 | -8.39045e-06 | 3.14245e-07 | 3.3407e-07 | 5.598e-07 | 3.21935e-07 | -6.8604e-06
-192 | -8.60005e-06 | 3.20318e-07 | 3.40655e-07 | 6.64172e-07 | 3.28235e-07 | -6.94667e-06
-194 | -8.95818e-06 | 3.26726e-07 | 3.47594e-07 | 7.91595e-07 | 3.34864e-07 | -7.157401e-06
-196 | -8.90017e-06 | 3.33153e-07 | 3.54576e-07 | 6.73065e-07 | 3.41538e-07 | -7.197838e-06
-198 | -9.08575e-06 | 3.39797e-07 | 3.61764e-07 | 7.46687e-07 | 3.4842e-07 | -7.289082e-06
-200 | -9.12642e-06 | 3.46778e-07 | 3.69361e-07 | 5.78901e-07 | 3.55651e-07 | -7.475729e-06
-202 | -9.39299e-06 | 3.53808e-07 | 3.77006e-07 | 6.33434e-07 | 3.62966e-07 | -7.665776e-06
-204 | -9.46344e-06 | 3.61227e-07 | 3.85075e-07 | 5.63003e-07 | 3.70675e-07 | -7.78346e-06
-206 | -9.56413e-06 | 3.68704e-07 | 3.93231e-07 | 4.46823e-07 | 3.78418e-07 | -7.976954e-06
-208 | -9.81969e-06 | 3.76418e-07 | 4.01627e-07 | 4.72421e-07 | 3.86456e-07 | -8.182768e-06
-210 | -1.02385e-05 | 3.84544e-07 | 4.1049e-07 | 5.61496e-07 | 3.94927e-07 | -8.487043e-06
-212 | -1.03913e-05 | 3.92767e-07 | 4.19474e-07 | 6.09995e-07 | 4.03459e-07 | -8.565605e-06
-214 | -1.06651e-05 | 4.01449e-07 | 4.28959e-07 | 6.943e-07 | 4.12549e-07 | -8.727843e-06
-216 | -1.08876e-05 | 4.10223e-07 | 4.38566e-07 | 7.22214e-07 | 4.21646e-07 | -8.894951e-06
-218 | -1.10419e-05 | 4.19297e-07 | 4.48514e-07 | 6.42509e-07 | 4.31102e-07 | -9.100478e-06
-220 | -1.12452e-05 | 4.28911e-07 | 4.59018e-07 | 6.23405e-07 | 4.41141e-07 | -9.292725e-06
-222 | -1.13744e-05 | 4.38617e-07 | 4.69695e-07 | 4.91879e-07 | 4.51256e-07 | -9.522953e-06
-224 | -1.16246e-05 | 4.48695e-07 | 4.80731e-07 | 4.87846e-07 | 4.61767e-07 | -9.745561e-06
-226 | -1.19e-05 | 4.59351e-07 | 4.92477e-07 | 5.01077e-07 | 4.72932e-07 | -9.974163e-06
-228 | -1.21856e-05 | 4.70161e-07 | 5.04368e-07 | 5.15303e-07 | 4.84204e-07 | -1.0211564e-05
-230 | -1.2493e-05 | 4.81661e-07 | 5.17032e-07 | 5.28663e-07 | 4.96273e-07 | -1.0469371e-05
-232 | -1.28931e-05 | 4.93302e-07 | 5.29864e-07 | 6.28915e-07 | 5.08439e-07 | -1.073258e-05
-234 | -1.33747e-05 | 5.05343e-07 | 5.43205e-07 | 8.32385e-07 | 5.21105e-07 | -1.0972662e-05
-236 | -1.40398e-05 | 5.18228e-07 | 5.57485e-07 | 1.08868e-06 | 5.34601e-07 | -1.1340806e-05
-238 | -1.59026e-05 | 5.31397e-07 | 5.72037e-07 | 2.64481e-06 | 5.48394e-07 | -1.1605962e-05
-240 | -1.70465e-05 | 5.47372e-07 | 5.89611e-07 | 2.9987e-06 | 5.66411e-07 | -1.2344406e-05
-242 | -1.69193e-05 | 5.59695e-07 | 6.03349e-07 | 2.99943e-06 | 5.7805e-07 | -1.2178776e-05
-244 | -1.67922e-05 | 5.74439e-07 | 6.19825e-07 | 2.59897e-06 | 5.93579e-07 | -1.2405387e-05
-246 | -1.70452e-05 | 5.90225e-07 | 6.37455e-07 | 2.52244e-06 | 6.10201e-07 | -1.2684879e-05
-248 | -1.73502e-05 | 6.06312e-07 | 6.55421e-07 | 2.43272e-06 | 6.27167e-07 | -1.302858e-05
-250 | -1.75029e-05 | 6.2352e-07 | 6.74746e-07 | 1.9106e-06 | 6.454e-07 | -1.3648634e-05
-252 | -1.78679e-05 | 6.41134e-07 | 6.94488e-07 | 1.76731e-06 | 6.63989e-07 | -1.4100979e-05
-254 | -1.82739e-05 | 6.5953e-07 | 7.15171e-07 | 1.67262e-06 | 6.83429e-07 | -1.454315e-05
-256 | -1.85931e-05 | 6.79426e-07 | 7.37528e-07 | 1.66953e-06 | 7.04431e-07 | -1.4802185e-05
-258 | -1.93183e-05 | 6.9969e-07 | 7.60449e-07 | 1.77172e-06 | 7.25906e-07 | -1.5360535e-05
-260 | -2.03419e-05 | 7.21589e-07 | 7.85158e-07 | 2.15299e-06 | 7.4913e-07 | -1.5933033e-05
-262 | -2.07549e-05 | 7.43992e-07 | 8.10565e-07 | 2.31708e-06 | 7.72986e-07 | -1.6110277e-05
-264 | -2.14449e-05 | 7.67528e-07 | 8.37374e-07 | 2.3209e-06 | 7.98049e-07 | -1.6721049e-05
-266 | -2.19185e-05 | 7.93148e-07 | 8.66507e-07 | 2.2696e-06 | 8.25288e-07 | -1.7163957e-05
-268 | -2.26197e-05 | 8.19396e-07 | 8.96566e-07 | 2.16978e-06 | 8.53278e-07 | -1.788068e-05
-270 | -2.31993e-05 | 8.47274e-07 | 9.28402e-07 | 2.16736e-06 | 8.83086e-07 | -1.8373178e-05
-272 | -2.41287e-05 | 8.77498e-07 | 9.63081e-07 | 2.32416e-06 | 9.15381e-07 | -1.904858e-05
-274 | -2.51438e-05 | 9.08685e-07 | 9.99158e-07 | 2.4133e-06 | 9.48881e-07 | -1.9873776e-05
-276 | -2.57917e-05 | 9.43077e-07 | 1.03903e-06 | 2.99966e-06 | 9.85765e-07 | -1.9824168e-05
-278 | -2.74118e-05 | 9.78207e-07 | 1.07972e-06 | 2.62898e-06 | 1.02405e-06 | -2.1700843e-05
-280 | -6.61932e-05 | 1.0244e-06 | 1.13861e-06 | 3.00198e-06 | 1.06808e-06 | -5.996013e-05
-282 | -6.45709e-05 | 1.07094e-06 | 7.80176e-07 | 3.00137e-06 | 6.9296e-07 | -5.9025454e-05
-284 | -6.38112e-05 | 5.99253e-07 | 6.34218e-07 | 2.99934e-06 | 6.00465e-07 | -5.8977924e-05
-286 | -3.28671e-05 | 1.15485e-06 | 1.28688e-06 | 2.99963e-06 | 1.21666e-06 | -2.620908e-05
-288 | -6.58367e-05 | 1.21076e-06 | 1.35649e-06 | 3.00075e-06 | 1.17792e-06 | -5.909078e-05
-290 | -3.48315e-05 | 1.25393e-06 | 1.40435e-06 | 2.88428e-06 | 1.32292e-06 | -2.796602e-05
-292 | -3.60971e-05 | 1.3132e-06 | 1.47585e-06 | 2.62033e-06 | 1.38794e-06 | -2.929978e-05
-294 | -4.33756e-05 | 1.10778e-06 | 1.3898e-06 | 2.99915e-06 | 1.24285e-06 | -3.663602e-05
-296 | -3.92583e-05 | 1.44863e-06 | 1.64009e-06 | 2.65587e-06 | 1.53727e-06 | -3.197644e-05
-298 | -4.15707e-05 | 1.52338e-06 | 1.73224e-06 | 2.97534e-06 | 1.62031e-06 | -3.371943e-05
-300 | -4.46653e-05 | 1.6062e-06 | 1.83789e-06 | 2.99937e-06 | 1.7173e-06 | -3.650454e-05
-302 | -7.66177e-05 | 1.33656e-06 | 1.36888e-06 | 2.99963e-06 | 1.49517e-06 | -6.941746e-05
-304 | -7.87632e-05 | 1.11813e-06 | 1.2325e-06 | 2.99915e-06 | 1.10134e-05 | -6.240002e-05
-306 | -5.6472e-05 | 1.9382e-06 | 2.24894e-06 | 2.99839e-06 | 2.08042e-06 | -4.720605e-05
-308 | -6.29998e-05 | 2.0562e-06 | 2.40753e-06 | 2.99941e-06 | 2.22253e-06 | -5.331413e-05
-310 | -7.1617e-05 | 2.19988e-06 | 2.59529e-06 | 2.99916e-06 | 2.38918e-06 | -6.143349e-05
-312 | -8.25302e-05 | 2.36585e-06 | 2.8154e-06 | 2.99895e-06 | 2.58616e-06 | -7.176384e-05
-314 | -9.9583e-05 | 1.18427e-06 | 1.34851e-06 | 2.99922e-06 | 1.23887e-06 | -9.281213e-05
-316 | -9.98566e-05 | 1.19691e-06 | 1.23035e-06 | 2.99955e-06 | 1.15296e-06 | -9.327683e-05
-318 | -9.98818e-05 | 1.06673e-06 | 1.13288e-06 | 2.99939e-06 | 1.01991e-06 | -9.366289e-05
-320 | -9.98904e-05 | 1.01279e-06 | 1.20105e-06 | 2.99958e-06 | 1.1102e-06 | -9.356678e-05
-322 | -9.99806e-05 | 2.66113e-06 | 2.99991e-06 | 2.99881e-06 | 2.9457e-06 | -8.837505e-05
-324 | -9.9981e-05 | 2.664e-06 | 2.9999e-06 | 2.99917e-06 | 2.94738e-06 | -8.837055e-05
-326 | -9.99808e-05 | 2.66481e-06 | 2.99991e-06 | 2.99969e-06 | 2.95376e-06 | -8.836263e-05
-328 | -9.99808e-05 | 2.66727e-06 | 2.99989e-06 | 2.99921e-06 | 2.94343e-06 | -8.8371e-05
-330 | -9.99809e-05 | 2.66408e-06 | 2.9999e-06 | 3.00042e-06 | 2.95259e-06 | -8.836391e-05
-332 | -9.99807e-05 | 2.66402e-06 | 2.99991e-06 | 2.99937e-06 | 2.94919e-06 | -8.836821e-05
-334 | -9.99815e-05 | 2.6646e-06 | 2.99987e-06 | 2.99943e-06 | 2.9444e-06 | -8.83732e-05
-336 | -9.99812e-05 | 2.66691e-06 | 2.99989e-06 | 2.99918e-06 | 2.95059e-06 | -8.836463e-05
-338 | -9.99815e-05 | 2.66733e-06 | 2.99988e-06 | 2.99981e-06 | 2.95081e-06 | -8.836367e-05
-340 | -9.99815e-05 | 2.68081e-06 | 2.99995e-06 | 2.99962e-06 | 2.96911e-06 | -8.833201e-05
-342 | -9.99813e-05 | 2.66512e-06 | 2.99988e-06 | 2.99917e-06 | 2.95384e-06 | -8.836329e-05
-344 | -9.99808e-05 | 2.66414e-06 | 2.99988e-06 | 2.99947e-06 | 2.94545e-06 | -8.837186e-05
-346 | -9.99807e-05 | 2.66511e-06 | 2.9999e-06 | 2.99945e-06 | 2.94894e-06 | -8.83673e-05
-348 | -9.99808e-05 | 2.67344e-06 | 2.9999e-06 | 2.99919e-06 | 2.95741e-06 | -8.835086e-05
-350 | -9.99661e-05 | 2.35284e-06 | 1.8933e-06 | 2.99998e-06 | 1.3079e-06 | -9.141208e-05