## Sheet1
V | keithley | I1 | I3 | I2 | I4 | leakage
0 | -1.21097e-09 | 1.448e-11 | -1.702e-11 | 1.05052e-09 | -4.94e-12 | -1.6793e-10
-2 | -1.93402e-09 | 4.08e-12 | 4.383e-11 | 1.51689e-09 | 1.868e-11 | -3.5054e-10
-4 | -5.47768e-09 | 1.3251e-10 | 1.0499e-10 | 2.63882e-09 | 1.2075e-10 | -2.48061e-09
-6 | -1.42876e-08 | 4.103e-10 | 4.2684e-10 | 4.11475e-09 | 4.168e-10 | -8.91891e-09
-8 | -3.03992e-08 | 1.00037e-09 | 1.01786e-09 | 6.70006e-09 | 1.0267e-09 | -2.065421e-08
-10 | -5.65968e-08 | 2.02324e-09 | 2.0375e-09 | 9.009e-09 | 2.03981e-09 | -4.148725e-08
-12 | -1.02151e-07 | 3.63538e-09 | 3.69675e-09 | 1.65105e-08 | 3.62424e-09 | -7.468413e-08
-14 | -1.75679e-07 | 6.45979e-09 | 6.60757e-09 | 2.2778e-08 | 6.49647e-09 | -1.3333717e-07
-16 | -3.12151e-07 | 1.18196e-08 | 1.21211e-08 | 3.42361e-08 | 1.19319e-08 | -2.420423e-07
-18 | -5.56962e-07 | 2.17396e-08 | 2.23724e-08 | 4.45739e-08 | 2.19947e-08 | -4.462814e-07
-20 | -1.0377e-06 | 4.11833e-08 | 4.25461e-08 | 6.30231e-08 | 4.16685e-08 | -8.49279e-07
-22 | -1.89129e-06 | 7.58027e-08 | 7.87248e-08 | 1.09158e-07 | 7.69329e-08 | -1.5506716e-06
-24 | -2.23189e-06 | 8.95992e-08 | 9.38647e-08 | 1.20523e-07 | 9.0805e-08 | -1.8370981e-06
-26 | -2.26011e-06 | 9.08118e-08 | 9.51534e-08 | 1.16626e-07 | 9.20447e-08 | -1.8654741e-06
-28 | -2.29222e-06 | 9.20029e-08 | 9.64163e-08 | 1.21464e-07 | 9.32609e-08 | -1.8890759e-06
-30 | -2.3207e-06 | 9.32313e-08 | 9.77145e-08 | 1.22371e-07 | 9.45125e-08 | -1.9128707e-06
-32 | -2.35127e-06 | 9.44403e-08 | 9.90018e-08 | 1.23052e-07 | 9.57515e-08 | -1.9390244e-06
-34 | -2.38921e-06 | 9.56648e-08 | 1.003055e-07 | 1.33765e-07 | 9.7009e-08 | -1.9624657e-06
-36 | -2.42168e-06 | 9.69505e-08 | 1.016622e-07 | 1.35009e-07 | 9.83182e-08 | -1.9897401e-06
-38 | -2.47085e-06 | 9.82156e-08 | 1.03003e-07 | 1.84749e-07 | 9.96062e-08 | -1.9852762e-06
-40 | -2.48886e-06 | 9.95332e-08 | 1.04401e-07 | 1.4032e-07 | 1.00963e-07 | -2.0436428e-06
-42 | -2.52321e-06 | 1.00839e-07 | 1.0579e-07 | 1.52936e-07 | 1.02307e-07 | -2.061338e-06
-44 | -2.5635e-06 | 1.02167e-07 | 1.072e-07 | 1.44638e-07 | 1.03655e-07 | -2.10584e-06
-46 | -2.60548e-06 | 1.03541e-07 | 1.08666e-07 | 1.57612e-07 | 1.05065e-07 | -2.130596e-06
-48 | -2.64419e-06 | 1.04913e-07 | 1.1012e-07 | 1.61834e-07 | 1.06469e-07 | -2.160854e-06
-50 | -2.69889e-06 | 1.06303e-07 | 1.11599e-07 | 1.77629e-07 | 1.0789e-07 | -2.195469e-06
-52 | -2.75209e-06 | 1.07747e-07 | 1.13138e-07 | 2.05126e-07 | 1.09373e-07 | -2.216706e-06
-54 | -2.77328e-06 | 1.09184e-07 | 1.14662e-07 | 1.95026e-07 | 1.1084e-07 | -2.243568e-06
-56 | -2.82273e-06 | 1.1068e-07 | 1.16247e-07 | 2.19946e-07 | 1.12371e-07 | -2.263486e-06
-58 | -2.86102e-06 | 1.12158e-07 | 1.17822e-07 | 2.02173e-07 | 1.13875e-07 | -2.314992e-06
-60 | -2.89067e-06 | 1.1367e-07 | 1.19417e-07 | 2.03723e-07 | 1.15417e-07 | -2.338443e-06
-62 | -2.94871e-06 | 1.1524e-07 | 1.21094e-07 | 2.24735e-07 | 1.17026e-07 | -2.370615e-06
-64 | -3.01393e-06 | 1.16795e-07 | 1.22752e-07 | 2.40774e-07 | 1.18628e-07 | -2.414981e-06
-66 | -3.05211e-06 | 1.18427e-07 | 1.24488e-07 | 2.58048e-07 | 1.20288e-07 | -2.430859e-06
-68 | -3.10293e-06 | 1.20028e-07 | 1.26203e-07 | 2.84321e-07 | 1.21933e-07 | -2.450445e-06
-70 | -3.11023e-06 | 1.21668e-07 | 1.27953e-07 | 2.52022e-07 | 1.23612e-07 | -2.484975e-06
-72 | -3.17522e-06 | 1.23374e-07 | 1.29766e-07 | 2.52999e-07 | 1.25363e-07 | -2.543718e-06
-74 | -3.19342e-06 | 1.25078e-07 | 1.31579e-07 | 2.29811e-07 | 1.27104e-07 | -2.579848e-06
-76 | -3.25155e-06 | 1.26845e-07 | 1.33465e-07 | 2.45598e-07 | 1.28913e-07 | -2.616729e-06
-78 | -3.28813e-06 | 1.28595e-07 | 1.35325e-07 | 2.51061e-07 | 1.30707e-07 | -2.642442e-06
-80 | -3.31505e-06 | 1.30383e-07 | 1.3724e-07 | 2.25543e-07 | 1.3254e-07 | -2.689344e-06
-82 | -3.39458e-06 | 1.32253e-07 | 1.39224e-07 | 2.63979e-07 | 1.34456e-07 | -2.724668e-06
-84 | -3.43144e-06 | 1.34103e-07 | 1.41194e-07 | 2.60023e-07 | 1.36347e-07 | -2.759773e-06
-86 | -3.52491e-06 | 1.36034e-07 | 1.43262e-07 | 3.18295e-07 | 1.38323e-07 | -2.788996e-06
-88 | -3.54892e-06 | 1.37954e-07 | 1.45318e-07 | 2.7603e-07 | 1.40296e-07 | -2.849322e-06
-90 | -3.6178e-06 | 1.39906e-07 | 1.47402e-07 | 3.15229e-07 | 1.42297e-07 | -2.872966e-06
-92 | -3.68695e-06 | 1.41942e-07 | 1.49588e-07 | 3.32508e-07 | 1.44394e-07 | -2.918518e-06
-94 | -3.75534e-06 | 1.43978e-07 | 1.51751e-07 | 3.53087e-07 | 1.46473e-07 | -2.960051e-06
-96 | -3.8104e-06 | 1.46044e-07 | 1.53954e-07 | 3.52007e-07 | 1.48587e-07 | -3.009808e-06
-98 | -3.84821e-06 | 1.48196e-07 | 1.56256e-07 | 3.52895e-07 | 1.50794e-07 | -3.040069e-06
-100 | -3.93523e-06 | 1.5034e-07 | 1.58548e-07 | 3.7839e-07 | 1.52998e-07 | -3.094954e-06
-102 | -3.95536e-06 | 1.52579e-07 | 1.6094e-07 | 3.65871e-07 | 1.55302e-07 | -3.120668e-06
-104 | -4.03376e-06 | 1.54796e-07 | 1.63327e-07 | 3.62202e-07 | 1.5758e-07 | -3.195855e-06
-106 | -4.08266e-06 | 1.57066e-07 | 1.6575e-07 | 3.72874e-07 | 1.59897e-07 | -3.227073e-06
-108 | -4.14288e-06 | 1.59439e-07 | 1.68279e-07 | 3.76474e-07 | 1.62328e-07 | -3.27636e-06
-110 | -4.19676e-06 | 1.61789e-07 | 1.70804e-07 | 3.49704e-07 | 1.64747e-07 | -3.349716e-06
-112 | -4.22903e-06 | 1.64256e-07 | 1.73434e-07 | 3.51632e-07 | 1.67283e-07 | -3.372425e-06
-114 | -4.29034e-06 | 1.66713e-07 | 1.76065e-07 | 3.37773e-07 | 1.69797e-07 | -3.439992e-06
-116 | -4.36542e-06 | 1.69215e-07 | 1.78737e-07 | 3.69249e-07 | 1.7237e-07 | -3.475849e-06
-118 | -4.46097e-06 | 1.71818e-07 | 1.81552e-07 | 4.02114e-07 | 1.75046e-07 | -3.53044e-06
-120 | -4.49652e-06 | 1.74427e-07 | 1.84339e-07 | 3.78271e-07 | 1.77737e-07 | -3.581746e-06
-122 | -4.57912e-06 | 1.77151e-07 | 1.87252e-07 | 3.77439e-07 | 1.80531e-07 | -3.656747e-06
-124 | -4.63323e-06 | 1.79859e-07 | 1.90179e-07 | 3.79355e-07 | 1.83322e-07 | -3.700515e-06
-126 | -4.68885e-06 | 1.82634e-07 | 1.93138e-07 | 3.73066e-07 | 1.86164e-07 | -3.753848e-06
-128 | -4.76598e-06 | 1.85524e-07 | 1.96247e-07 | 3.6238e-07 | 1.89147e-07 | -3.832682e-06
-130 | -4.87411e-06 | 1.88407e-07 | 1.99344e-07 | 3.9627e-07 | 1.92108e-07 | -3.897981e-06
-132 | -4.98914e-06 | 1.91424e-07 | 2.02581e-07 | 4.2339e-07 | 1.9521e-07 | -3.976535e-06
-134 | -5.1043e-06 | 1.94429e-07 | 2.05808e-07 | 4.76622e-07 | 1.98304e-07 | -4.029137e-06
-136 | -5.23599e-06 | 1.97502e-07 | 2.09109e-07 | 5.52069e-07 | 2.01463e-07 | -4.075847e-06
-138 | -5.32507e-06 | 2.00726e-07 | 2.12579e-07 | 5.17933e-07 | 2.04784e-07 | -4.189048e-06
-140 | -5.38392e-06 | 2.03946e-07 | 2.16032e-07 | 5.16147e-07 | 2.0809e-07 | -4.239705e-06
-142 | -5.51015e-06 | 2.07219e-07 | 2.19563e-07 | 6.26918e-07 | 2.11459e-07 | -4.244991e-06
-144 | -5.64746e-06 | 2.10664e-07 | 2.23267e-07 | 6.55207e-07 | 2.14992e-07 | -4.34333e-06
-146 | -5.73597e-06 | 2.141e-07 | 2.26967e-07 | 6.72283e-07 | 2.18537e-07 | -4.404083e-06
-148 | -5.82135e-06 | 2.17679e-07 | 2.30847e-07 | 6.57294e-07 | 2.22245e-07 | -4.493285e-06
-150 | -5.88443e-06 | 2.21263e-07 | 2.34705e-07 | 6.78393e-07 | 2.25935e-07 | -4.524134e-06
-152 | -6.00759e-06 | 2.24937e-07 | 2.38679e-07 | 6.28503e-07 | 2.29727e-07 | -4.685744e-06
-154 | -6.147e-06 | 2.28786e-07 | 2.42837e-07 | 6.44515e-07 | 2.33702e-07 | -4.79716e-06
-156 | -6.17458e-06 | 2.32634e-07 | 2.46985e-07 | 6.69919e-07 | 2.37663e-07 | -4.787379e-06
-158 | -6.30659e-06 | 2.3667e-07 | 2.51341e-07 | 8.05228e-07 | 2.41827e-07 | -4.771524e-06
-160 | -6.32547e-06 | 2.40683e-07 | 2.5569e-07 | 6.22134e-07 | 2.45962e-07 | -4.961001e-06
-162 | -6.38563e-06 | 2.44816e-07 | 2.60154e-07 | 6.12141e-07 | 2.50218e-07 | -5.018301e-06
-164 | -6.5834e-06 | 2.49151e-07 | 2.6485e-07 | 6.12392e-07 | 2.54708e-07 | -5.202299e-06
-166 | -6.65812e-06 | 2.53471e-07 | 2.69543e-07 | 6.59761e-07 | 2.59171e-07 | -5.216174e-06
-168 | -6.76673e-06 | 2.5803e-07 | 2.74465e-07 | 5.90382e-07 | 2.63888e-07 | -5.379965e-06
-170 | -6.80938e-06 | 2.62576e-07 | 2.79404e-07 | 6.19691e-07 | 2.68592e-07 | -5.379117e-06
-172 | -6.9155e-06 | 2.67259e-07 | 2.84476e-07 | 5.2906e-07 | 2.73414e-07 | -5.561291e-06
-174 | -7.04013e-06 | 2.72168e-07 | 2.89827e-07 | 5.60942e-07 | 2.78522e-07 | -5.638671e-06
-176 | -7.15222e-06 | 2.77073e-07 | 2.9516e-07 | 5.39261e-07 | 2.83576e-07 | -5.75715e-06
-178 | -7.32309e-06 | 2.82124e-07 | 3.00664e-07 | 5.90432e-07 | 2.8881e-07 | -5.86106e-06
-180 | -7.4748e-06 | 2.87416e-07 | 3.06444e-07 | 5.76638e-07 | 2.9428e-07 | -6.010022e-06
-182 | -7.6637e-06 | 2.92739e-07 | 3.1223e-07 | 6.04364e-07 | 2.99785e-07 | -6.154582e-06
-184 | -7.85786e-06 | 2.98335e-07 | 3.18339e-07 | 6.34168e-07 | 3.05596e-07 | -6.301422e-06
-186 | -2.14668e-05 | 3.04093e-07 | 3.24768e-07 | 6.29521e-07 | 3.1162e-07 | -1.9896798e-05
-188 | -8.83509e-05 | 3.1139e-07 | 3.33597e-07 | 7.53237e-07 | 3.19468e-07 | -8.6633208e-05
-190 | -9.99811e-05 | 3.1452e-07 | 3.37119e-07 | 6.94892e-07 | 3.22649e-07 | -9.831192e-05
-192 | -9.99809e-05 | 3.1481e-07 | 3.37485e-07 | 7.61331e-07 | 3.23002e-07 | -9.8244272e-05
-194 | -9.99808e-05 | 3.14473e-07 | 3.37129e-07 | 9.23896e-07 | 3.2268e-07 | -9.8082622e-05
-196 | -9.99805e-05 | 3.14355e-07 | 3.37016e-07 | 1.022112e-06 | 3.22559e-07 | -9.7984458e-05
-198 | -9.99806e-05 | 3.15025e-07 | 3.37731e-07 | 9.272e-07 | 3.23258e-07 | -9.8077386e-05
-200 | -9.99802e-05 | 3.14926e-07 | 3.37646e-07 | 1.17942e-06 | 3.23174e-07 | -9.7825034e-05
-202 | -9.99807e-05 | 3.1519e-07 | 3.37889e-07 | 1.36852e-06 | 3.23423e-07 | -9.7635678e-05
-204 | -9.99804e-05 | 3.15317e-07 | 3.38009e-07 | 1.24661e-06 | 3.2351e-07 | -9.7756954e-05
-206 | -9.99804e-05 | 3.15637e-07 | 3.38395e-07 | 1.2918e-06 | 3.23858e-07 | -9.771071e-05
-208 | -9.99806e-05 | 3.15498e-07 | 3.38223e-07 | 1.40654e-06 | 3.23721e-07 | -9.7596618e-05
-210 | -9.99806e-05 | 3.15899e-07 | 3.38649e-07 | 1.15442e-06 | 3.2413e-07 | -9.7847502e-05
-212 | -9.99802e-05 | 3.15739e-07 | 3.38445e-07 | 1.22383e-06 | 3.23949e-07 | -9.7778237e-05
-214 | -9.99804e-05 | 3.16135e-07 | 3.38925e-07 | 1.1977e-06 | 3.24392e-07 | -9.7803248e-05
-216 | -9.99808e-05 | 3.16225e-07 | 3.39021e-07 | 1.37131e-06 | 3.24439e-07 | -9.7629805e-05
-218 | -9.99809e-05 | 3.16236e-07 | 3.39048e-07 | 1.35908e-06 | 3.24489e-07 | -9.7642047e-05
-220 | -9.99811e-05 | 3.16093e-07 | 3.38914e-07 | 1.28731e-06 | 3.24361e-07 | -9.7714422e-05
-222 | -9.99806e-05 | 3.15854e-07 | 3.3859e-07 | 1.44286e-06 | 3.24044e-07 | -9.7559252e-05
-224 | -9.99808e-05 | 3.15847e-07 | 3.38584e-07 | 1.39236e-06 | 3.24028e-07 | -9.7609981e-05
-226 | -9.99811e-05 | 3.15588e-07 | 3.38297e-07 | 1.31997e-06 | 3.2375e-07 | -9.7683495e-05
-228 | -9.99806e-05 | 3.15037e-07 | 3.37708e-07 | 1.46773e-06 | 3.23215e-07 | -9.753691e-05
-230 | -9.9981e-05 | 3.14747e-07 | 3.37376e-07 | 1.46744e-06 | 3.22882e-07 | -9.7538555e-05
-232 | -9.99807e-05 | 3.14461e-07 | 3.37078e-07 | 1.43786e-06 | 3.22571e-07 | -9.756873e-05
-234 | -9.99811e-05 | 3.141e-07 | 3.36688e-07 | 1.3921e-06 | 3.22245e-07 | -9.7615967e-05
-236 | -9.99811e-05 | 3.139e-07 | 3.36462e-07 | 1.48511e-06 | 3.22075e-07 | -9.7523553e-05
-238 | -9.99811e-05 | 3.13537e-07 | 3.36056e-07 | 1.56816e-06 | 3.21656e-07 | -9.7441691e-05
-240 | -9.99807e-05 | 3.13293e-07 | 3.35785e-07 | 1.64976e-06 | 3.21382e-07 | -9.736048e-05
-242 | -9.99811e-05 | 3.13042e-07 | 3.35539e-07 | 1.67817e-06 | 3.21116e-07 | -9.7333233e-05
-244 | -9.99806e-05 | 3.12761e-07 | 3.35228e-07 | 1.74303e-06 | 3.20847e-07 | -9.7268734e-05
-246 | -9.99807e-05 | 3.12571e-07 | 3.35011e-07 | 1.69466e-06 | 3.20642e-07 | -9.7317816e-05
-248 | -9.99808e-05 | 3.12248e-07 | 3.34649e-07 | 1.71941e-06 | 3.20306e-07 | -9.7294187e-05
-250 | -9.99808e-05 | 3.11913e-07 | 3.34297e-07 | 1.6887e-06 | 3.19972e-07 | -9.7325918e-05
-252 | -9.99807e-05 | 3.11742e-07 | 3.34114e-07 | 1.74682e-06 | 3.19818e-07 | -9.7268206e-05
-254 | -9.99807e-05 | 3.11588e-07 | 3.33932e-07 | 1.83162e-06 | 3.19634e-07 | -9.7183926e-05
-256 | -9.99807e-05 | 3.11417e-07 | 3.33695e-07 | 2.02377e-06 | 3.19425e-07 | -9.6992393e-05
-258 | -9.99809e-05 | 3.11242e-07 | 3.33531e-07 | 1.6691e-06 | 3.19289e-07 | -9.7347738e-05
-260 | -9.99809e-05 | 3.11082e-07 | 3.33365e-07 | 1.65502e-06 | 3.19082e-07 | -9.7362351e-05
-262 | -9.9981e-05 | 3.10626e-07 | 3.32841e-07 | 1.69763e-06 | 3.18658e-07 | -9.7321245e-05
-264 | -9.99808e-05 | 3.09913e-07 | 3.32093e-07 | 1.69026e-06 | 3.17874e-07 | -9.733066e-05
-266 | -9.99808e-05 | 3.09561e-07 | 3.31684e-07 | 2.27894e-06 | 3.17496e-07 | -9.6743119e-05
-268 | -9.99811e-05 | 3.09392e-07 | 3.31448e-07 | 2.28796e-06 | 3.17318e-07 | -9.6734982e-05
-270 | -9.9981e-05 | 3.09778e-07 | 3.31979e-07 | 9.50799e-07 | 3.1778e-07 | -9.8070664e-05
-272 | -9.9981e-05 | 3.09442e-07 | 3.31592e-07 | 1.21853e-06 | 3.1742e-07 | -9.7804016e-05
-274 | -9.99811e-05 | 3.09285e-07 | 3.31441e-07 | 1.05721e-06 | 3.17264e-07 | -9.79659e-05
-276 | -9.9981e-05 | 3.09238e-07 | 3.31379e-07 | 9.43062e-07 | 3.17214e-07 | -9.8080107e-05
-278 | -9.99805e-05 | 3.09478e-07 | 3.31647e-07 | 9.33789e-07 | 3.17451e-07 | -9.8088135e-05
-280 | -9.99805e-05 | 3.09525e-07 | 3.31703e-07 | 9.36752e-07 | 3.17504e-07 | -9.8085016e-05
-282 | -9.99807e-05 | 3.09409e-07 | 3.31586e-07 | 7.49251e-07 | 3.17393e-07 | -9.8273061e-05
-284 | -9.99808e-05 | 3.09306e-07 | 3.31492e-07 | 8.3734e-07 | 3.17318e-07 | -9.8185344e-05
-286 | -9.99809e-05 | 3.08633e-07 | 3.30683e-07 | 8.23718e-07 | 3.16543e-07 | -9.8201323e-05
-288 | -9.9981e-05 | 3.0785e-07 | 3.29812e-07 | 7.76922e-07 | 3.15697e-07 | -9.8250719e-05
-290 | -9.99811e-05 | 3.06717e-07 | 3.28537e-07 | 8.12134e-07 | 3.14495e-07 | -9.8219217e-05
-292 | -9.99809e-05 | 3.06121e-07 | 3.27988e-07 | 7.9134e-07 | 3.1399e-07 | -9.8241461e-05
-294 | -9.9981e-05 | 3.05274e-07 | 3.27079e-07 | 8.29068e-07 | 3.1315e-07 | -9.8206429e-05
-296 | -9.9981e-05 | 3.05989e-07 | 3.27876e-07 | 7.81414e-07 | 3.13875e-07 | -9.8251846e-05
-298 | -9.99809e-05 | 3.06729e-07 | 3.28684e-07 | 8.08433e-07 | 3.14631e-07 | -9.8222423e-05
-300 | -9.99814e-05 | 3.07014e-07 | 3.28985e-07 | 8.64595e-07 | 3.14899e-07 | -9.8165907e-05
-302 | -9.99808e-05 | 3.07453e-07 | 3.29489e-07 | 7.97728e-07 | 3.15398e-07 | -9.8230732e-05
-304 | -9.9981e-05 | 3.07523e-07 | 3.29535e-07 | 9.93093e-07 | 3.15409e-07 | -9.803544e-05
-306 | -9.99807e-05 | 3.07308e-07 | 3.29287e-07 | 9.8467e-07 | 3.15195e-07 | -9.804424e-05
-308 | -9.99807e-05 | 3.06908e-07 | 3.28835e-07 | 1.06101e-06 | 3.14775e-07 | -9.7969172e-05
-310 | -9.9981e-05 | 3.06923e-07 | 3.28903e-07 | 8.57699e-07 | 3.14832e-07 | -9.8172643e-05
-312 | -9.99807e-05 | 3.07003e-07 | 3.28947e-07 | 7.76309e-07 | 3.14866e-07 | -9.8253575e-05
-314 | -9.99807e-05 | 3.07061e-07 | 3.28995e-07 | 6.48606e-07 | 3.1494e-07 | -9.8381098e-05
-316 | -9.99807e-05 | 3.06946e-07 | 3.28873e-07 | 6.79662e-07 | 3.14801e-07 | -9.8350418e-05
-318 | -9.99808e-05 | 3.06787e-07 | 3.28701e-07 | 7.02036e-07 | 3.1465e-07 | -9.8328626e-05
-320 | -9.99807e-05 | 3.06744e-07 | 3.28625e-07 | 7.055e-07 | 3.14591e-07 | -9.832524e-05
-322 | -9.99809e-05 | 3.06458e-07 | 3.28363e-07 | 6.99942e-07 | 3.14314e-07 | -9.8331823e-05
-324 | -9.99803e-05 | 3.06315e-07 | 3.2819e-07 | 7.2007e-07 | 3.14164e-07 | -9.8311561e-05
-326 | -9.9981e-05 | 3.06045e-07 | 3.27874e-07 | 7.18091e-07 | 3.13864e-07 | -9.8315126e-05
-328 | -9.9981e-05 | 3.05948e-07 | 3.27766e-07 | 7.07588e-07 | 3.13768e-07 | -9.832593e-05
-330 | -9.99805e-05 | 3.05512e-07 | 3.27279e-07 | 7.21845e-07 | 3.13296e-07 | -9.8312568e-05
-332 | -9.99806e-05 | 3.05191e-07 | 3.26966e-07 | 7.43037e-07 | 3.12995e-07 | -9.8292411e-05
-334 | -9.99803e-05 | 3.04842e-07 | 3.26554e-07 | 7.46864e-07 | 3.12615e-07 | -9.8289425e-05
-336 | -9.99803e-05 | 3.0498e-07 | 3.26727e-07 | 6.96494e-07 | 3.1276e-07 | -9.8339339e-05
-338 | -9.99802e-05 | 3.04979e-07 | 3.26718e-07 | 6.9054e-07 | 3.12785e-07 | -9.8345178e-05
-340 | -9.99804e-05 | 3.04762e-07 | 3.26486e-07 | 7.12762e-07 | 3.12548e-07 | -9.8323842e-05
-342 | -9.99808e-05 | 3.04346e-07 | 3.26063e-07 | 7.143e-07 | 3.1218e-07 | -9.8323911e-05
-344 | -9.9981e-05 | 3.00565e-07 | 3.21701e-07 | 7.52312e-07 | 3.07965e-07 | -9.8298457e-05
-346 | -9.99808e-05 | 2.96564e-07 | 3.17397e-07 | 7.40435e-07 | 3.03903e-07 | -9.8322501e-05
-348 | -9.99809e-05 | 2.93922e-07 | 3.14537e-07 | 8.2907e-07 | 3.01227e-07 | -9.8242144e-05
-350 | -9.9981e-05 | 2.92383e-07 | 3.12913e-07 | 8.26417e-07 | 2.99722e-07 | -9.8249565e-05