## Sheet1
V | keithley | I1 | I3 | I2 | I4 | leakage
0 | -1.26412e-09 | 3.305e-11 | 4.045e-11 | 1.08672e-09 | 1.598e-11 | -8.792e-11
-2 | -4.13069e-09 | 1.034e-11 | 5.29e-12 | 3.40194e-09 | 1.987e-11 | -6.9325e-10
-4 | -1.55965e-08 | 1.2338e-10 | 1.078e-10 | 9.2068e-09 | 1.2573e-10 | -6.03279e-09
-6 | -8.00858e-08 | 4.2494e-10 | 4.2058e-10 | 8.28549e-08 | 4.3442e-10 | 4.04904e-09
-8 | -2.12716e-07 | 1.03534e-09 | 1.04154e-09 | 1.6625e-07 | 1.00179e-09 | -4.338733e-08
-10 | -3.27794e-07 | 2.01551e-09 | 2.06897e-09 | 2.92764e-07 | 2.04855e-09 | -2.889697e-08
-12 | -4.52621e-07 | 3.68135e-09 | 3.71307e-09 | 4.01118e-07 | 3.64839e-09 | -4.046019e-08
-14 | -5.11264e-07 | 6.49886e-09 | 6.63495e-09 | 3.56714e-07 | 6.54846e-09 | -1.3486773e-07
-16 | -6.50678e-07 | 1.1868e-08 | 1.21614e-08 | 3.98688e-07 | 1.19765e-08 | -2.159841e-07
-18 | -9.53116e-07 | 2.18066e-08 | 2.24481e-08 | 4.15921e-07 | 2.20387e-08 | -4.709016e-07
-20 | -1.47543e-06 | 4.12763e-08 | 4.26774e-08 | 4.32881e-07 | 4.17859e-08 | -9.168094e-07
-22 | -2.38571e-06 | 7.60197e-08 | 7.8927e-08 | 5.30311e-07 | 7.71084e-08 | -1.6233439e-06
-24 | -2.71583e-06 | 8.98966e-08 | 9.4151e-08 | 4.35978e-07 | 9.11012e-08 | -2.0047032e-06
-26 | -2.69852e-06 | 9.11171e-08 | 9.54392e-08 | 4.58047e-07 | 9.23502e-08 | -1.9615665e-06
-28 | -2.75903e-06 | 9.23097e-08 | 9.66962e-08 | 4.67356e-07 | 9.35659e-08 | -2.0091022e-06
-30 | -2.78368e-06 | 9.35335e-08 | 9.79955e-08 | 5.01688e-07 | 9.48222e-08 | -1.9956408e-06
-32 | -2.83617e-06 | 9.47525e-08 | 9.92858e-08 | 4.93642e-07 | 9.60704e-08 | -2.0524193e-06
-34 | -2.85473e-06 | 9.59882e-08 | 1.005877e-07 | 5.00685e-07 | 9.73252e-08 | -2.0601439e-06
-36 | -2.87353e-06 | 9.72657e-08 | 1.01938e-07 | 4.75272e-07 | 9.86415e-08 | -2.1004128e-06
-38 | -2.9037e-06 | 9.85371e-08 | 1.03289e-07 | 4.76125e-07 | 9.99358e-08 | -2.1258131e-06
-40 | -2.9282e-06 | 9.98557e-08 | 1.04679e-07 | 4.67035e-07 | 1.01293e-07 | -2.1553373e-06
-42 | -2.9597e-06 | 1.01168e-07 | 1.0607e-07 | 4.71808e-07 | 1.02633e-07 | -2.178021e-06
-44 | -2.99588e-06 | 1.02498e-07 | 1.07469e-07 | 4.79001e-07 | 1.03991e-07 | -2.202921e-06
-46 | -3.05325e-06 | 1.03885e-07 | 1.08936e-07 | 4.75883e-07 | 1.05405e-07 | -2.259141e-06
-48 | -3.05716e-06 | 1.05254e-07 | 1.10391e-07 | 4.79913e-07 | 1.06802e-07 | -2.2548e-06
-50 | -3.10042e-06 | 1.0665e-07 | 1.11853e-07 | 4.54162e-07 | 1.08241e-07 | -2.319514e-06
-52 | -3.14586e-06 | 1.08107e-07 | 1.13398e-07 | 4.97494e-07 | 1.09705e-07 | -2.317156e-06
-54 | -3.16957e-06 | 1.0954e-07 | 1.14914e-07 | 4.86946e-07 | 1.11184e-07 | -2.346986e-06
-56 | -3.21299e-06 | 1.11038e-07 | 1.16496e-07 | 4.92859e-07 | 1.12713e-07 | -2.379884e-06
-58 | -3.23461e-06 | 1.12529e-07 | 1.18074e-07 | 4.89202e-07 | 1.14236e-07 | -2.400569e-06
-60 | -3.29252e-06 | 1.14036e-07 | 1.19671e-07 | 4.70255e-07 | 1.15778e-07 | -2.47278e-06
-62 | -3.3346e-06 | 1.15607e-07 | 1.21348e-07 | 4.61068e-07 | 1.1739e-07 | -2.519187e-06
-64 | -3.3714e-06 | 1.17169e-07 | 1.22994e-07 | 5.17693e-07 | 1.18988e-07 | -2.494556e-06
-66 | -3.43943e-06 | 1.18803e-07 | 1.24722e-07 | 5.233e-07 | 1.20651e-07 | -2.551954e-06
-68 | -3.50211e-06 | 1.20419e-07 | 1.26439e-07 | 5.35852e-07 | 1.2231e-07 | -2.59709e-06
-70 | -3.55111e-06 | 1.22068e-07 | 1.2818e-07 | 5.64949e-07 | 1.2399e-07 | -2.611923e-06
-72 | -3.60929e-06 | 1.23781e-07 | 1.29988e-07 | 5.42962e-07 | 1.25742e-07 | -2.686817e-06
-74 | -3.6487e-06 | 1.25475e-07 | 1.31793e-07 | 5.50521e-07 | 1.27475e-07 | -2.713436e-06
-76 | -3.64566e-06 | 1.2726e-07 | 1.33678e-07 | 5.25035e-07 | 1.29307e-07 | -2.73038e-06
-78 | -3.67477e-06 | 1.29012e-07 | 1.35546e-07 | 5.16177e-07 | 1.31092e-07 | -2.762943e-06
-80 | -3.78557e-06 | 1.3081e-07 | 1.37438e-07 | 5.78825e-07 | 1.3294e-07 | -2.805557e-06
-82 | -3.82166e-06 | 1.32678e-07 | 1.39417e-07 | 5.4953e-07 | 1.34843e-07 | -2.865192e-06
-84 | -3.85149e-06 | 1.34535e-07 | 1.4139e-07 | 5.36205e-07 | 1.36761e-07 | -2.902599e-06
-86 | -3.93636e-06 | 1.36469e-07 | 1.43443e-07 | 5.55119e-07 | 1.38731e-07 | -2.962598e-06
-88 | -3.95305e-06 | 1.38397e-07 | 1.45483e-07 | 5.41676e-07 | 1.40703e-07 | -2.986791e-06
-90 | -3.9903e-06 | 1.40352e-07 | 1.47576e-07 | 5.31368e-07 | 1.42708e-07 | -3.028296e-06
-92 | -4.04351e-06 | 1.42398e-07 | 1.49744e-07 | 5.20964e-07 | 1.44802e-07 | -3.085602e-06
-94 | -4.10807e-06 | 1.44437e-07 | 1.51906e-07 | 5.1959e-07 | 1.46879e-07 | -3.145258e-06
-96 | -4.18139e-06 | 1.46506e-07 | 1.54111e-07 | 5.96524e-07 | 1.49012e-07 | -3.135237e-06
-98 | -4.20457e-06 | 1.48669e-07 | 1.56407e-07 | 5.5732e-07 | 1.51221e-07 | -3.190953e-06
-100 | -4.27134e-06 | 1.5081e-07 | 1.5869e-07 | 5.34918e-07 | 1.53429e-07 | -3.273493e-06
-102 | -4.34801e-06 | 1.53064e-07 | 1.61078e-07 | 5.33732e-07 | 1.55731e-07 | -3.344405e-06
-104 | -4.40113e-06 | 1.55288e-07 | 1.63444e-07 | 5.99412e-07 | 1.58025e-07 | -3.324961e-06
-106 | -4.45739e-06 | 1.57565e-07 | 1.65858e-07 | 5.99567e-07 | 1.60356e-07 | -3.374044e-06
-108 | -4.53743e-06 | 1.59933e-07 | 1.68376e-07 | 6.04108e-07 | 1.62773e-07 | -3.44224e-06
-110 | -4.56098e-06 | 1.62305e-07 | 1.70899e-07 | 5.50489e-07 | 1.6521e-07 | -3.512077e-06
-112 | -4.69254e-06 | 1.64772e-07 | 1.73529e-07 | 6.00979e-07 | 1.67738e-07 | -3.585522e-06
-114 | -4.75686e-06 | 1.67232e-07 | 1.76148e-07 | 6.59199e-07 | 1.70258e-07 | -3.584023e-06
-116 | -4.82505e-06 | 1.69731e-07 | 1.78826e-07 | 5.90377e-07 | 1.72841e-07 | -3.713275e-06
-118 | -4.90117e-06 | 1.72356e-07 | 1.8161e-07 | 6.53118e-07 | 1.75525e-07 | -3.718561e-06
-120 | -4.97511e-06 | 1.74969e-07 | 1.84396e-07 | 6.63677e-07 | 1.78209e-07 | -3.773859e-06
-122 | -5.12503e-06 | 1.77703e-07 | 1.87311e-07 | 7.07874e-07 | 1.8101e-07 | -3.871132e-06
-124 | -5.1713e-06 | 1.80421e-07 | 1.90202e-07 | 7.13017e-07 | 1.83813e-07 | -3.903847e-06
-126 | -5.2342e-06 | 1.83189e-07 | 1.93169e-07 | 7.32533e-07 | 1.86657e-07 | -3.938652e-06
-128 | -5.3887e-06 | 1.86099e-07 | 1.96277e-07 | 8.03155e-07 | 1.89649e-07 | -4.01352e-06
-130 | -5.41254e-06 | 1.88983e-07 | 1.99367e-07 | 7.47541e-07 | 1.9262e-07 | -4.084029e-06
-132 | -5.46914e-06 | 1.92013e-07 | 2.026e-07 | 7.43073e-07 | 1.95712e-07 | -4.135742e-06
-134 | -5.58298e-06 | 1.95022e-07 | 2.05802e-07 | 7.18635e-07 | 1.9882e-07 | -4.264701e-06
-136 | -5.68151e-06 | 1.98112e-07 | 2.09106e-07 | 8.16777e-07 | 2.01999e-07 | -4.255516e-06
-138 | -5.72653e-06 | 2.0133e-07 | 2.1255e-07 | 7.74543e-07 | 2.05307e-07 | -4.3328e-06
-140 | -5.8358e-06 | 2.04558e-07 | 2.16e-07 | 8.27353e-07 | 2.08614e-07 | -4.379275e-06
-142 | -6.06328e-06 | 2.07847e-07 | 2.19514e-07 | 9.12749e-07 | 2.12008e-07 | -4.511162e-06
-144 | -6.20389e-06 | 2.11287e-07 | 2.23209e-07 | 1.01109e-06 | 2.15564e-07 | -4.54274e-06
-146 | -6.30259e-06 | 2.14752e-07 | 2.26894e-07 | 1.026904e-06 | 2.19105e-07 | -4.614935e-06
-148 | -6.41879e-06 | 2.18343e-07 | 2.30749e-07 | 1.04628e-06 | 2.22813e-07 | -4.700605e-06
-150 | -6.11883e-06 | 2.21938e-07 | 2.34592e-07 | 6.53166e-07 | 2.26504e-07 | -4.78263e-06
-152 | -6.12683e-06 | 2.25623e-07 | 2.3853e-07 | 5.69643e-07 | 2.30305e-07 | -4.862729e-06
-154 | -6.30746e-06 | 2.29454e-07 | 2.42662e-07 | 5.498e-07 | 2.34275e-07 | -5.051269e-06
-156 | -6.34659e-06 | 2.33315e-07 | 2.46797e-07 | 5.79473e-07 | 2.38239e-07 | -5.048766e-06
-158 | -6.52822e-06 | 2.37347e-07 | 2.51139e-07 | 6.91485e-07 | 2.42406e-07 | -5.105843e-06
-160 | -6.824e-06 | 2.41391e-07 | 2.55464e-07 | 8.52441e-07 | 2.46567e-07 | -5.228137e-06
-162 | -6.98076e-06 | 2.45529e-07 | 2.59914e-07 | 9.10739e-07 | 2.50832e-07 | -5.313746e-06
-164 | -7.18988e-06 | 2.49883e-07 | 2.6459e-07 | 9.98963e-07 | 2.55315e-07 | -5.421129e-06
-166 | -7.35864e-06 | 2.54216e-07 | 2.69267e-07 | 1.07847e-06 | 2.59809e-07 | -5.496878e-06
-168 | -7.57798e-06 | 2.58781e-07 | 2.74181e-07 | 1.2071e-06 | 2.64522e-07 | -5.573396e-06
-170 | -7.73328e-06 | 2.63354e-07 | 2.79069e-07 | 1.2132e-06 | 2.69232e-07 | -5.708425e-06
-172 | -7.93734e-06 | 2.68058e-07 | 2.84129e-07 | 1.27666e-06 | 2.7407e-07 | -5.834423e-06
-174 | -8.21119e-06 | 2.72978e-07 | 2.89454e-07 | 1.59608e-06 | 2.79176e-07 | -5.773502e-06
-176 | -8.34841e-06 | 2.77898e-07 | 2.94737e-07 | 1.51211e-06 | 2.84255e-07 | -5.97941e-06
-178 | -8.64452e-06 | 2.82976e-07 | 3.00227e-07 | 1.5435e-06 | 2.89487e-07 | -6.22833e-06
-180 | -9.0831e-06 | 2.88292e-07 | 3.05946e-07 | 2.04074e-06 | 2.94983e-07 | -6.153139e-06
-182 | -9.01268e-06 | 2.93619e-07 | 3.11706e-07 | 1.64221e-06 | 3.00494e-07 | -6.464651e-06
-184 | -9.51676e-06 | 2.99238e-07 | 3.17768e-07 | 2.07236e-06 | 3.0631e-07 | -6.521084e-06
-186 | -8.89327e-06 | 3.0483e-07 | 3.23846e-07 | 1.52506e-06 | 3.1212e-07 | -6.427414e-06
-188 | -9.19322e-06 | 3.10624e-07 | 3.30092e-07 | 1.39425e-06 | 3.1811e-07 | -6.840144e-06
-190 | -9.58032e-06 | 3.16709e-07 | 3.36681e-07 | 1.70877e-06 | 3.24403e-07 | -6.893757e-06
-192 | -1.03921e-05 | 3.22863e-07 | 3.43304e-07 | 2.23698e-06 | 3.3077e-07 | -7.158183e-06
-194 | -1.07273e-05 | 3.29342e-07 | 3.50333e-07 | 2.61679e-06 | 3.37456e-07 | -7.093379e-06
-196 | -1.03291e-05 | 3.35792e-07 | 3.57361e-07 | 2.13337e-06 | 3.44178e-07 | -7.158399e-06
-198 | -1.04822e-05 | 3.42466e-07 | 3.64595e-07 | 2.16555e-06 | 3.51117e-07 | -7.258472e-06
-200 | -1.05543e-05 | 3.49484e-07 | 3.72253e-07 | 1.86034e-06 | 3.58394e-07 | -7.613829e-06
-202 | -1.10853e-05 | 3.5654e-07 | 3.79901e-07 | 2.13908e-06 | 3.6572e-07 | -7.844059e-06
-204 | -1.11502e-05 | 3.64028e-07 | 3.88074e-07 | 2.09086e-06 | 3.7351e-07 | -7.933728e-06
-206 | -1.12922e-05 | 3.71536e-07 | 3.96235e-07 | 2.05472e-06 | 3.81335e-07 | -8.088374e-06
-208 | -1.14438e-05 | 3.79297e-07 | 4.04668e-07 | 2.03004e-06 | 3.89358e-07 | -8.240437e-06
-210 | -1.17035e-05 | 3.87496e-07 | 4.13634e-07 | 2.05127e-06 | 3.97898e-07 | -8.453202e-06
-212 | -1.18071e-05 | 3.95737e-07 | 4.22644e-07 | 1.9167e-06 | 4.0651e-07 | -8.665509e-06
-214 | -1.19176e-05 | 4.04508e-07 | 4.32183e-07 | 1.88383e-06 | 4.15592e-07 | -8.781487e-06
-216 | -1.22027e-05 | 4.13316e-07 | 4.41821e-07 | 1.89637e-06 | 4.24776e-07 | -9.026417e-06
-218 | -1.2614e-05 | 4.22445e-07 | 4.51835e-07 | 2.19258e-06 | 4.34294e-07 | -9.112846e-06
-220 | -1.27901e-05 | 4.32115e-07 | 4.62434e-07 | 2.00979e-06 | 4.44387e-07 | -9.441374e-06
-222 | -1.30355e-05 | 4.41881e-07 | 4.73155e-07 | 2.19288e-06 | 4.54598e-07 | -9.472986e-06
-224 | -1.343e-05 | 4.51999e-07 | 4.84286e-07 | 2.15902e-06 | 4.65174e-07 | -9.869521e-06
-226 | -1.35151e-05 | 4.6276e-07 | 4.96117e-07 | 2.18214e-06 | 4.76373e-07 | -9.89771e-06
-228 | -1.41334e-05 | 4.73622e-07 | 5.08054e-07 | 2.45752e-06 | 4.87742e-07 | -1.0206462e-05
-230 | -1.46729e-05 | 4.85218e-07 | 5.20827e-07 | 2.70575e-06 | 4.99866e-07 | -1.0461239e-05
-232 | -1.53889e-05 | 4.97292e-07 | 5.34056e-07 | 2.99852e-06 | 5.12906e-07 | -1.0846126e-05
-234 | -5.82566e-05 | 4.67146e-07 | 5.0185e-07 | 2.99926e-06 | 4.72734e-07 | -5.381561e-05
-236 | -6.1562e-05 | 4.42665e-07 | 4.71486e-07 | 2.99932e-06 | 4.56241e-07 | -5.7192288e-05
-238 | -5.59616e-05 | 4.37805e-07 | 4.66764e-07 | 2.99935e-06 | 4.3752e-07 | -5.1620161e-05
-240 | -2.00882e-05 | 4.03002e-07 | 4.33038e-07 | 2.9992e-06 | 4.20701e-07 | -1.5832259e-05
-242 | -5.5815e-05 | 4.51159e-07 | 4.73872e-07 | 2.99938e-06 | 4.55194e-07 | -5.1435395e-05
-244 | -5.51863e-05 | 5.59432e-07 | 6.12247e-07 | 2.99921e-06 | 5.92062e-07 | -5.0423349e-05
-246 | -2.78144e-05 | 5.30954e-07 | 5.99096e-07 | 2.99915e-06 | 5.89623e-07 | -2.3095577e-05
-248 | -5.97697e-05 | 3.94467e-07 | 4.24739e-07 | 2.99918e-06 | 4.00234e-07 | -5.555108e-05
-250 | -1.85527e-05 | 6.31626e-07 | 6.81762e-07 | 2.99765e-06 | 6.51768e-07 | -1.3589894e-05
-252 | -1.83285e-05 | 6.46325e-07 | 6.99981e-07 | 2.29681e-06 | 6.69341e-07 | -1.4016043e-05
-254 | -1.89898e-05 | 6.64525e-07 | 7.20419e-07 | 2.42757e-06 | 6.88561e-07 | -1.4488725e-05
-256 | -1.93167e-05 | 6.84332e-07 | 7.42703e-07 | 2.32602e-06 | 7.09483e-07 | -1.4854162e-05
-258 | -1.9997e-05 | 7.0461e-07 | 7.65585e-07 | 2.98021e-06 | 7.30995e-07 | -1.48156e-05
-260 | -2.07518e-05 | 7.26594e-07 | 7.90409e-07 | 2.88697e-06 | 7.54199e-07 | -1.5593628e-05
-262 | -2.11632e-05 | 7.49004e-07 | 8.159e-07 | 2.44549e-06 | 7.78098e-07 | -1.6374708e-05
-264 | -2.18576e-05 | 7.72689e-07 | 8.42725e-07 | 2.57767e-06 | 8.03185e-07 | -1.6861331e-05
-266 | -2.25167e-05 | 7.9825e-07 | 8.71915e-07 | 2.30776e-06 | 8.30454e-07 | -1.7708321e-05
-268 | -2.31497e-05 | 8.26402e-07 | 9.03203e-07 | 2.99868e-06 | 8.59399e-07 | -1.7562016e-05
-270 | -2.36781e-05 | 8.5265e-07 | 9.34024e-07 | 2.59661e-06 | 8.88471e-07 | -1.8406345e-05
-272 | -2.53805e-05 | 8.89238e-07 | 8.23262e-07 | 3.00098e-06 | 9.31354e-07 | -1.9735666e-05
-274 | -5.30352e-05 | 9.18307e-07 | 1.01038e-06 | 2.99771e-06 | 9.62914e-07 | -4.7145889e-05
-276 | -6.63996e-05 | 5.12333e-07 | 5.81453e-07 | 2.99879e-06 | 5.49152e-07 | -6.1757872e-05
-278 | -6.56831e-05 | 4.61761e-07 | 5.12936e-07 | 3.00052e-06 | 4.70763e-07 | -6.123712e-05
-280 | -6.7711e-05 | 4.09517e-07 | 4.26476e-07 | 2.9994e-06 | 4.02882e-07 | -6.3472725e-05
-282 | -6.47373e-05 | 4.47598e-07 | 4.51065e-07 | 2.99939e-06 | 4.29911e-07 | -6.0409336e-05
-284 | -2.94483e-05 | 1.10994e-06 | 1.23271e-06 | 1.83078e-06 | 1.16564e-06 | -2.410923e-05
-286 | -3.10693e-05 | 1.15626e-06 | 1.2875e-06 | 1.96935e-06 | 1.2159e-06 | -2.544029e-05
-288 | -3.20662e-05 | 1.20573e-06 | 1.34635e-06 | 1.7292e-06 | 1.2698e-06 | -2.651512e-05
-290 | -3.35125e-05 | 1.25922e-06 | 1.4103e-06 | 1.76273e-06 | 1.32827e-06 | -2.775198e-05
-292 | -3.48315e-05 | 1.31905e-06 | 1.48223e-06 | 1.59726e-06 | 1.3939e-06 | -2.903906e-05
-294 | -3.66088e-05 | 1.38237e-06 | 1.55884e-06 | 1.71578e-06 | 1.46348e-06 | -3.048833e-05
-296 | -3.84908e-05 | 1.4534e-06 | 1.64528e-06 | 1.73263e-06 | 1.54179e-06 | -3.21177e-05
-298 | -4.06495e-05 | 1.52908e-06 | 1.73815e-06 | 1.7991e-06 | 1.62573e-06 | -3.395744e-05
-300 | -4.30957e-05 | 1.61202e-06 | 1.84103e-06 | 1.90069e-06 | 1.71845e-06 | -3.602351e-05
-302 | -4.61922e-05 | 1.70595e-06 | 1.95855e-06 | 2.08155e-06 | 1.82369e-06 | -3.862246e-05
-304 | -4.98967e-05 | 1.80755e-06 | 2.08686e-06 | 2.21235e-06 | 1.9384e-06 | -4.185154e-05
-306 | -5.49184e-05 | 1.92375e-06 | 2.23498e-06 | 2.46561e-06 | 2.07036e-06 | -4.62237e-05
-308 | -6.16719e-05 | 2.05096e-06 | 2.3994e-06 | 2.83519e-06 | 2.21625e-06 | -5.21701e-05
-310 | -7.03857e-05 | 2.19482e-06 | 2.58773e-06 | 2.99917e-06 | 2.38296e-06 | -6.022102e-05
-312 | -8.11864e-05 | 2.36311e-06 | 2.80994e-06 | 2.99923e-06 | 2.58074e-06 | -7.043338e-05
-314 | -9.31983e-05 | 2.55147e-06 | 2.99979e-06 | 2.99925e-06 | 2.80735e-06 | -8.184044e-05
-316 | -9.99637e-05 | 2.67663e-06 | 2.99979e-06 | 2.99929e-06 | 2.96466e-06 | -8.832333e-05
-318 | -9.998e-05 | 2.68418e-06 | 2.99978e-06 | 2.99906e-06 | 2.96989e-06 | -8.832709e-05
-320 | -9.99808e-05 | 2.67991e-06 | 2.99979e-06 | 2.99967e-06 | 2.97664e-06 | -8.832479e-05
-322 | -9.99141e-05 | 9.07596e-07 | 9.37152e-07 | 2.99905e-06 | 8.30768e-07 | -9.4239534e-05
-324 | -9.99811e-05 | 2.68567e-06 | 2.9998e-06 | 2.9997e-06 | 2.97793e-06 | -8.8318e-05
-326 | -9.99808e-05 | 2.68661e-06 | 2.99977e-06 | 2.99926e-06 | 2.98009e-06 | -8.831507e-05
-328 | -9.99473e-05 | 1.16595e-06 | 1.08678e-06 | 2.99937e-06 | 1.167e-06 | -9.35282e-05
-330 | -9.99806e-05 | 2.69254e-06 | 2.99976e-06 | 2.99898e-06 | 2.97652e-06 | -8.83128e-05
-332 | -9.99796e-05 | 2.67642e-06 | 2.99976e-06 | 2.99944e-06 | 2.96434e-06 | -8.833964e-05
-334 | -9.99803e-05 | 2.66931e-06 | 2.99976e-06 | 2.99908e-06 | 2.96883e-06 | -8.834332e-05
-336 | -9.99811e-05 | 2.68112e-06 | 2.99975e-06 | 2.99877e-06 | 2.96837e-06 | -8.833309e-05
-338 | -9.99809e-05 | 2.68564e-06 | 2.99976e-06 | 3.0002e-06 | 2.97912e-06 | -8.831618e-05
-340 | -9.99803e-05 | 2.68467e-06 | 2.99975e-06 | 2.99891e-06 | 2.96505e-06 | -8.833192e-05
-342 | -9.99814e-05 | 2.68069e-06 | 2.99976e-06 | 2.99937e-06 | 2.9662e-06 | -8.833538e-05
-344 | -9.9981e-05 | 2.68169e-06 | 2.99976e-06 | 2.99922e-06 | 2.96172e-06 | -8.833861e-05
-346 | -9.99807e-05 | 2.68384e-06 | 2.99976e-06 | 2.99888e-06 | 2.96661e-06 | -8.833161e-05
-348 | -9.99817e-05 | 2.68176e-06 | 2.99977e-06 | 2.99892e-06 | 2.96147e-06 | -8.833978e-05
-350 | -9.99811e-05 | 2.68082e-06 | 2.99975e-06 | 2.99905e-06 | 2.96753e-06 | -8.833395e-05