## Sheet1
V | keithley | I1 | I3 | I2 | I4 | leakage
0 | -1.17236e-09 | 1.0498e-10 | 9.814e-11 | 1.268e-10 | 9.178e-11 | -7.5066e-10
-2.083333 | -1.41847e-09 | 1.0384e-10 | 9.147e-11 | 1.8612e-10 | 1.1306e-10 | -9.2398e-10
-4.166667 | -3.79964e-09 | 1.9036e-10 | 1.8767e-10 | 3.1375e-10 | 1.9217e-10 | -2.91569e-09
-6.25 | -1.09488e-08 | 4.995e-10 | 4.5906e-10 | 5.9675e-10 | 4.8297e-10 | -8.91052e-09
-8.333333 | -2.49192e-08 | 1.01496e-09 | 1.05104e-09 | 1.17561e-09 | 1.03103e-09 | -2.064656e-08
-10.41667 | -4.92693e-08 | 1.91939e-09 | 2.02028e-09 | 2.03954e-09 | 1.95585e-09 | -4.133424e-08
-12.5 | -9.18765e-08 | 3.49209e-09 | 3.7683e-09 | 3.67067e-09 | 3.59318e-09 | -7.735226e-08
-14.58333 | -1.70799e-07 | 6.50881e-09 | 6.94227e-09 | 6.84533e-09 | 6.6244e-09 | -1.4387819e-07
-16.66667 | -3.21165e-07 | 1.22816e-08 | 1.31283e-08 | 1.29811e-08 | 1.25651e-08 | -2.702089e-07
-18.75 | -6.15275e-07 | 2.36076e-08 | 2.51759e-08 | 2.49283e-08 | 2.41057e-08 | -5.174575e-07
-20.83333 | -1.18819e-06 | 4.57521e-08 | 4.85747e-08 | 4.82204e-08 | 4.66359e-08 | -9.990069e-07
-22.91667 | -1.84376e-06 | 7.26519e-08 | 7.52088e-08 | 7.39643e-08 | 7.32204e-08 | -1.5487146e-06
-25 | -1.87021e-06 | 7.37021e-08 | 7.62866e-08 | 7.5015e-08 | 7.42777e-08 | -1.5709286e-06
-27.08333 | -1.8961e-06 | 7.47376e-08 | 7.73428e-08 | 7.60563e-08 | 7.53162e-08 | -1.5926471e-06
-29.16667 | -1.92219e-06 | 7.57696e-08 | 7.8407e-08 | 7.70977e-08 | 7.63529e-08 | -1.6145628e-06
-31.25 | -1.94864e-06 | 7.68157e-08 | 7.94866e-08 | 7.81587e-08 | 7.74091e-08 | -1.6367699e-06
-33.33333 | -1.97546e-06 | 7.78825e-08 | 8.05818e-08 | 7.92318e-08 | 7.84799e-08 | -1.659284e-06
-35.41667 | -2.00272e-06 | 7.89679e-08 | 8.16914e-08 | 8.03223e-08 | 7.9566e-08 | -1.6821724e-06
-37.5 | -2.03033e-06 | 8.00649e-08 | 8.28221e-08 | 8.14274e-08 | 8.06676e-08 | -1.705348e-06
-39.58333 | -2.05836e-06 | 8.11825e-08 | 8.39629e-08 | 8.25509e-08 | 8.17875e-08 | -1.7288762e-06
-41.66667 | -2.0869e-06 | 8.23197e-08 | 8.51284e-08 | 8.36989e-08 | 8.29322e-08 | -1.7528208e-06
-43.75 | -2.11589e-06 | 8.34682e-08 | 8.63068e-08 | 8.48602e-08 | 8.40919e-08 | -1.7771629e-06
-45.83333 | -2.14534e-06 | 8.46418e-08 | 8.75057e-08 | 8.60383e-08 | 8.52635e-08 | -1.8018907e-06
-47.91667 | -2.17521e-06 | 8.58279e-08 | 8.87263e-08 | 8.72326e-08 | 8.64601e-08 | -1.8269631e-06
-50 | -2.20568e-06 | 8.70417e-08 | 8.99695e-08 | 8.84581e-08 | 8.76725e-08 | -1.8525382e-06
-52.08333 | -2.23738e-06 | 8.83076e-08 | 9.1258e-08 | 8.97216e-08 | 8.89396e-08 | -1.8791532e-06
-54.16667 | -2.26883e-06 | 8.95581e-08 | 9.25449e-08 | 9.09806e-08 | 9.02002e-08 | -1.9055462e-06
-56.25 | -2.30077e-06 | 9.08283e-08 | 9.3844e-08 | 9.22633e-08 | 9.14776e-08 | -1.9323568e-06
-58.33333 | -2.33333e-06 | 9.21287e-08 | 9.51692e-08 | 9.35624e-08 | 9.27791e-08 | -1.9596906e-06
-60.41667 | -2.36644e-06 | 9.34522e-08 | 9.6522e-08 | 9.48896e-08 | 9.41066e-08 | -1.9874696e-06
-62.5 | -2.40016e-06 | 9.47922e-08 | 9.78975e-08 | 9.62409e-08 | 9.54544e-08 | -2.015775e-06
-64.58333 | -2.43444e-06 | 9.61607e-08 | 9.9302e-08 | 9.76122e-08 | 9.68219e-08 | -2.0445432e-06
-66.66667 | -2.46931e-06 | 9.7548e-08 | 1.00724e-07 | 9.90085e-08 | 9.82203e-08 | -2.0738092e-06
-68.75 | -2.50491e-06 | 9.89621e-08 | 1.02167e-07 | 1.00429e-07 | 9.96527e-08 | -2.1036992e-06
-70.83333 | -2.54106e-06 | 1.0041e-07 | 1.03648e-07 | 1.01882e-07 | 1.01095e-07 | -2.134025e-06
-72.91667 | -2.57787e-06 | 1.01885e-07 | 1.05149e-07 | 1.03352e-07 | 1.02576e-07 | -2.164908e-06
-75 | -2.61536e-06 | 1.03382e-07 | 1.0667e-07 | 1.04858e-07 | 1.04068e-07 | -2.196382e-06
-77.08333 | -2.65351e-06 | 1.04897e-07 | 1.08231e-07 | 1.06378e-07 | 1.056e-07 | -2.228404e-06
-79.16667 | -2.69239e-06 | 1.0645e-07 | 1.09812e-07 | 1.0794e-07 | 1.07154e-07 | -2.261034e-06
-81.25 | -2.73191e-06 | 1.08028e-07 | 1.11413e-07 | 1.09519e-07 | 1.08738e-07 | -2.294212e-06
-83.33333 | -2.7722e-06 | 1.09633e-07 | 1.13064e-07 | 1.11134e-07 | 1.10356e-07 | -2.328013e-06
-85.41667 | -2.81329e-06 | 1.11277e-07 | 1.1474e-07 | 1.12778e-07 | 1.12011e-07 | -2.362484e-06
-87.5 | -2.85517e-06 | 1.12952e-07 | 1.16445e-07 | 1.14454e-07 | 1.13674e-07 | -2.397645e-06
-89.58333 | -2.89781e-06 | 1.1466e-07 | 1.18176e-07 | 1.16146e-07 | 1.15392e-07 | -2.433436e-06
-91.66667 | -2.94124e-06 | 1.16397e-07 | 1.19938e-07 | 1.17892e-07 | 1.17129e-07 | -2.469884e-06
-93.75 | -2.98562e-06 | 1.1817e-07 | 1.2175e-07 | 1.19662e-07 | 1.18913e-07 | -2.507125e-06
-95.83333 | -3.03079e-06 | 1.19977e-07 | 1.23587e-07 | 1.21472e-07 | 1.20713e-07 | -2.545041e-06
-97.91667 | -3.07682e-06 | 1.21818e-07 | 1.25456e-07 | 1.2331e-07 | 1.22565e-07 | -2.583671e-06
-100 | -3.1238e-06 | 1.23705e-07 | 1.27378e-07 | 1.25202e-07 | 1.24454e-07 | -2.623061e-06
-102.0833 | -3.17165e-06 | 1.25628e-07 | 1.29324e-07 | 1.27105e-07 | 1.26368e-07 | -2.663225e-06
-104.1667 | -3.22044e-06 | 1.27572e-07 | 1.31304e-07 | 1.29052e-07 | 1.28326e-07 | -2.704186e-06
-106.25 | -3.27024e-06 | 1.29564e-07 | 1.33335e-07 | 1.31035e-07 | 1.30325e-07 | -2.745981e-06
-108.3333 | -3.32096e-06 | 1.31601e-07 | 1.35402e-07 | 1.33081e-07 | 1.32354e-07 | -2.788522e-06
-110.4167 | -3.37278e-06 | 1.3368e-07 | 1.3751e-07 | 1.35141e-07 | 1.34437e-07 | -2.832012e-06
-112.5 | -3.42568e-06 | 1.35804e-07 | 1.39657e-07 | 1.37264e-07 | 1.36567e-07 | -2.876388e-06
-114.5833 | -3.47974e-06 | 1.37971e-07 | 1.41856e-07 | 1.3942e-07 | 1.38726e-07 | -2.921767e-06
-116.6667 | -3.5362e-06 | 1.40232e-07 | 1.4416e-07 | 1.41681e-07 | 1.40999e-07 | -2.969128e-06
-118.75 | -3.59252e-06 | 1.42496e-07 | 1.46445e-07 | 1.43925e-07 | 1.43265e-07 | -3.016389e-06
-120.8333 | -3.65014e-06 | 1.44812e-07 | 1.48786e-07 | 1.46229e-07 | 1.45577e-07 | -3.064736e-06
-122.9167 | -3.70883e-06 | 1.47171e-07 | 1.51177e-07 | 1.48572e-07 | 1.47942e-07 | -3.113968e-06
-125 | -3.76885e-06 | 1.49583e-07 | 1.5361e-07 | 1.50977e-07 | 1.50347e-07 | -3.164333e-06
-127.0833 | -3.83019e-06 | 1.52041e-07 | 1.56112e-07 | 1.5343e-07 | 1.52821e-07 | -3.215786e-06
-129.1667 | -3.89281e-06 | 1.54567e-07 | 1.58651e-07 | 1.55928e-07 | 1.55335e-07 | -3.268329e-06
-131.25 | -3.95683e-06 | 1.57135e-07 | 1.61262e-07 | 1.58481e-07 | 1.57912e-07 | -3.32204e-06
-133.3333 | -4.02226e-06 | 1.59767e-07 | 1.63909e-07 | 1.61106e-07 | 1.60551e-07 | -3.376927e-06
-135.4167 | -4.08914e-06 | 1.62462e-07 | 1.66633e-07 | 1.63776e-07 | 1.63243e-07 | -3.433026e-06
-137.5 | -4.15754e-06 | 1.65218e-07 | 1.69411e-07 | 1.66506e-07 | 1.65986e-07 | -3.490419e-06
-139.5833 | -4.22753e-06 | 1.68036e-07 | 1.72256e-07 | 1.69305e-07 | 1.68819e-07 | -3.549114e-06
-141.6667 | -4.29907e-06 | 1.70932e-07 | 1.75152e-07 | 1.72173e-07 | 1.71696e-07 | -3.609117e-06
-143.75 | -4.3723e-06 | 1.73883e-07 | 1.78126e-07 | 1.75088e-07 | 1.74641e-07 | -3.670562e-06
-145.8333 | -4.44735e-06 | 1.76909e-07 | 1.81178e-07 | 1.78088e-07 | 1.77667e-07 | -3.733508e-06
-147.9167 | -4.52413e-06 | 1.80012e-07 | 1.84276e-07 | 1.81152e-07 | 1.80757e-07 | -3.797933e-06
-150 | -4.6026e-06 | 1.83161e-07 | 1.87477e-07 | 1.8429e-07 | 1.83927e-07 | -3.863745e-06
-152.0833 | -4.68309e-06 | 1.86426e-07 | 1.90743e-07 | 1.87502e-07 | 1.87162e-07 | -3.931257e-06
-154.1667 | -4.76544e-06 | 1.89754e-07 | 1.94088e-07 | 1.90791e-07 | 1.90493e-07 | -4.000314e-06
-156.25 | -4.84982e-06 | 1.93162e-07 | 1.97505e-07 | 1.94153e-07 | 1.93897e-07 | -4.071103e-06
-158.3333 | -4.93623e-06 | 1.96663e-07 | 2.01007e-07 | 1.97621e-07 | 1.97386e-07 | -4.143553e-06
-160.4167 | -5.0247e-06 | 2.00247e-07 | 2.04597e-07 | 2.01158e-07 | 2.00952e-07 | -4.217746e-06
-162.5 | -5.11547e-06 | 2.03911e-07 | 2.08283e-07 | 2.04786e-07 | 2.0462e-07 | -4.29387e-06
-164.5833 | -5.20874e-06 | 2.077e-07 | 2.12048e-07 | 2.0852e-07 | 2.08395e-07 | -4.372077e-06
-166.6667 | -5.30445e-06 | 2.11564e-07 | 2.15928e-07 | 2.1235e-07 | 2.12249e-07 | -4.452359e-06
-168.75 | -5.4025e-06 | 2.15555e-07 | 2.19891e-07 | 2.16287e-07 | 2.16219e-07 | -4.534548e-06
-170.8333 | -5.50307e-06 | 2.19629e-07 | 2.23974e-07 | 2.2033e-07 | 2.2028e-07 | -4.618857e-06
-172.9167 | -5.60666e-06 | 2.23836e-07 | 2.28157e-07 | 2.24506e-07 | 2.24467e-07 | -4.705694e-06
-175 | -5.71289e-06 | 2.28144e-07 | 2.32463e-07 | 2.28822e-07 | 2.28767e-07 | -4.794694e-06
-177.0833 | -5.82215e-06 | 2.32582e-07 | 2.36863e-07 | 2.33383e-07 | 2.3316e-07 | -4.886162e-06
-179.1667 | -5.93566e-06 | 2.37126e-07 | 2.41404e-07 | 2.3888e-07 | 2.37707e-07 | -4.980543e-06
-181.25 | -6.48199e-06 | 2.41932e-07 | 2.46163e-07 | 5.26734e-07 | 2.4249e-07 | -5.224671e-06
-183.3333 | -1.67555e-05 | 2.46827e-07 | 2.51009e-07 | 3.00044e-06 | 2.47351e-07 | -1.3009873e-05
-185.4167 | -2.85667e-05 | 2.52086e-07 | 2.56232e-07 | 3.00046e-06 | 2.5255e-07 | -2.4805372e-05
-187.5 | -5.54704e-05 | 2.57879e-07 | 2.61943e-07 | 3.00047e-06 | 2.58241e-07 | -5.1691867e-05
-189.5833 | -9.07751e-05 | 2.64289e-07 | 2.683e-07 | 3.00046e-06 | 2.64515e-07 | -8.6977536e-05
-191.6667 | -9.99815e-05 | 2.66463e-07 | 2.70398e-07 | 3.00047e-06 | 2.66528e-07 | -9.6177641e-05
-193.75 | -9.99815e-05 | 2.64861e-07 | 2.68741e-07 | 3.00047e-06 | 2.6489e-07 | -9.6182538e-05
-195.8333 | -9.99818e-05 | 2.6239e-07 | 2.66277e-07 | 3.00048e-06 | 2.62426e-07 | -9.6190227e-05
-197.9167 | -9.99817e-05 | 2.60753e-07 | 2.64623e-07 | 3.00047e-06 | 2.60722e-07 | -9.6195132e-05
-200 | -9.9982e-05 | 2.59079e-07 | 2.62948e-07 | 3.00047e-06 | 2.59084e-07 | -9.6200419e-05
-202.0833 | -9.99821e-05 | 2.57587e-07 | 2.61444e-07 | 3.00047e-06 | 2.57583e-07 | -9.6205016e-05
-204.1667 | -9.9982e-05 | 2.56103e-07 | 2.59989e-07 | 3.00045e-06 | 2.56095e-07 | -9.6209363e-05
-206.25 | -9.99819e-05 | 2.54731e-07 | 2.58612e-07 | 3.00045e-06 | 2.54745e-07 | -9.6213362e-05
-208.3333 | -9.99827e-05 | 2.53513e-07 | 2.57399e-07 | 3.00045e-06 | 2.53504e-07 | -9.6217834e-05
-210.4167 | -9.99826e-05 | 2.51931e-07 | 2.55815e-07 | 3.00045e-06 | 2.51945e-07 | -9.6222459e-05
-212.5 | -9.99824e-05 | 2.50774e-07 | 2.54656e-07 | 3.00046e-06 | 2.50782e-07 | -9.6225728e-05
-214.5833 | -9.99825e-05 | 2.49675e-07 | 2.53576e-07 | 3.00045e-06 | 2.49669e-07 | -9.622913e-05
-216.6667 | -9.99824e-05 | 2.48679e-07 | 2.52602e-07 | 3.00045e-06 | 2.48732e-07 | -9.6231937e-05
-218.75 | -9.99821e-05 | 2.47692e-07 | 2.51623e-07 | 3.00046e-06 | 2.47758e-07 | -9.6234567e-05
-220.8333 | -9.99823e-05 | 2.46825e-07 | 2.5074e-07 | 3.00046e-06 | 2.46879e-07 | -9.6237396e-05
-222.9167 | -9.99816e-05 | 2.45947e-07 | 2.49889e-07 | 3.00045e-06 | 2.46022e-07 | -9.6239292e-05
-225 | -9.99819e-05 | 2.44952e-07 | 2.48897e-07 | 3.00045e-06 | 2.4502e-07 | -9.6242581e-05
-227.0833 | -9.9982e-05 | 2.442e-07 | 2.48153e-07 | 3.00044e-06 | 2.44288e-07 | -9.6244919e-05
-229.1667 | -9.99819e-05 | 2.43529e-07 | 2.47476e-07 | 3.00046e-06 | 2.43599e-07 | -9.6246836e-05
-231.25 | -9.99817e-05 | 2.42872e-07 | 2.46822e-07 | 3.00045e-06 | 2.42973e-07 | -9.6248583e-05
-233.3333 | -9.99821e-05 | 2.42268e-07 | 2.4623e-07 | 3.00045e-06 | 2.42366e-07 | -9.6250786e-05
-235.4167 | -9.99822e-05 | 2.4164e-07 | 2.4563e-07 | 3.00043e-06 | 2.41758e-07 | -9.6252742e-05
-237.5 | -9.99821e-05 | 2.4104e-07 | 2.45024e-07 | 3.00044e-06 | 2.41165e-07 | -9.6254431e-05
-239.5833 | -9.99825e-05 | 2.40395e-07 | 2.44387e-07 | 3.00044e-06 | 2.405e-07 | -9.6256778e-05
-241.6667 | -9.99823e-05 | 2.39914e-07 | 2.43925e-07 | 3.00044e-06 | 2.40041e-07 | -9.625798e-05
-243.75 | -9.99819e-05 | 2.3942e-07 | 2.43419e-07 | 3.00042e-06 | 2.39552e-07 | -9.6259089e-05
-245.8333 | -9.99818e-05 | 2.38939e-07 | 2.42943e-07 | 3.00044e-06 | 2.39089e-07 | -9.6260389e-05
-247.9167 | -9.99821e-05 | 2.38544e-07 | 2.42554e-07 | 3.00044e-06 | 2.38682e-07 | -9.626188e-05
-250 | -9.99823e-05 | 2.38099e-07 | 2.42106e-07 | 3.00045e-06 | 2.3825e-07 | -9.6263395e-05