## Sheet1
V | keithley | I1 | I3 | I2 | I4 | leakage
0 | -1.36318e-09 | 3.539e-11 | 2.894e-11 | 8.043e-10 | 8.616e-11 | -4.0839e-10
-2 | -3.23977e-09 | 1.321e-11 | 1.29e-11 | 2.43864e-09 | 1.317e-11 | -7.6185e-10
-4 | -6.86967e-09 | 9.403e-11 | 1.244e-10 | 3.64693e-09 | 7.515e-11 | -2.92916e-09
-6 | -1.59662e-08 | 3.4318e-10 | 3.8751e-10 | 5.97932e-09 | 3.5936e-10 | -8.89683e-09
-8 | -3.26455e-08 | 8.2225e-10 | 9.0663e-10 | 1.04974e-08 | 8.8334e-10 | -1.953588e-08
-10 | -6.10143e-08 | 1.67742e-09 | 1.77932e-09 | 1.80513e-08 | 1.7089e-09 | -3.779736e-08
-12 | -1.057e-07 | 3.06949e-09 | 3.26621e-09 | 2.91363e-08 | 3.12046e-09 | -6.710754e-08
-14 | -1.78438e-07 | 5.55428e-09 | 5.87605e-09 | 4.28641e-08 | 5.62089e-09 | -1.1852268e-07
-16 | -3.05856e-07 | 1.02481e-08 | 1.08066e-08 | 5.36989e-08 | 1.04029e-08 | -2.206995e-07
-18 | -5.24467e-07 | 1.88878e-08 | 1.99332e-08 | 6.75331e-08 | 1.92659e-08 | -3.98847e-07
-20 | -9.19809e-07 | 3.59173e-08 | 3.7421e-08 | 6.06239e-08 | 3.66265e-08 | -7.492203e-07
-22 | -1.60477e-06 | 6.58795e-08 | 6.7532e-08 | 6.01206e-08 | 6.70951e-08 | -1.3441428e-06
-24 | -1.88133e-06 | 7.4303e-08 | 7.68654e-08 | 8.64835e-08 | 7.48748e-08 | -1.5688033e-06
-26 | -1.92018e-06 | 7.53186e-08 | 7.78976e-08 | 8.98059e-08 | 7.58897e-08 | -1.6012682e-06
-28 | -1.94512e-06 | 7.63056e-08 | 7.89107e-08 | 8.95178e-08 | 7.68843e-08 | -1.6235016e-06
-30 | -1.96868e-06 | 7.7333e-08 | 7.99554e-08 | 8.66685e-08 | 7.79075e-08 | -1.6468156e-06
-32 | -1.99618e-06 | 7.83384e-08 | 8.09812e-08 | 8.92024e-08 | 7.88892e-08 | -1.6687688e-06
-34 | -2.02443e-06 | 7.93732e-08 | 8.20672e-08 | 9.77626e-08 | 7.997e-08 | -1.685257e-06
-36 | -2.05954e-06 | 8.0445e-08 | 8.31544e-08 | 9.8817e-08 | 8.10415e-08 | -1.7160821e-06
-38 | -2.08452e-06 | 8.15013e-08 | 8.42431e-08 | 9.8322e-08 | 8.20979e-08 | -1.7383557e-06
-40 | -2.10711e-06 | 8.26007e-08 | 8.53797e-08 | 9.85107e-08 | 8.32114e-08 | -1.7574075e-06
-42 | -2.14134e-06 | 8.36935e-08 | 8.64988e-08 | 1.008028e-07 | 8.43026e-08 | -1.7860423e-06
-44 | -2.16163e-06 | 8.48039e-08 | 8.76256e-08 | 1.007794e-07 | 8.54159e-08 | -1.8030052e-06
-46 | -2.19042e-06 | 8.59529e-08 | 8.88011e-08 | 9.73236e-08 | 8.65727e-08 | -1.8317697e-06
-48 | -2.22217e-06 | 8.70975e-08 | 8.99661e-08 | 1.05143e-07 | 8.77187e-08 | -1.8522447e-06
-50 | -2.25107e-06 | 8.82536e-08 | 9.11689e-08 | 9.94421e-08 | 8.88931e-08 | -1.8833123e-06
-52 | -2.28119e-06 | 8.94641e-08 | 9.23993e-08 | 1.07961e-07 | 9.01095e-08 | -1.9012561e-06
-54 | -2.31607e-06 | 9.06611e-08 | 9.36335e-08 | 1.09876e-07 | 9.13055e-08 | -1.9305939e-06
-56 | -2.34248e-06 | 9.19093e-08 | 9.4912e-08 | 1.10094e-07 | 9.25592e-08 | -1.9530055e-06
-58 | -2.37341e-06 | 9.31445e-08 | 9.61791e-08 | 1.05205e-07 | 9.38016e-08 | -1.9850798e-06
-60 | -2.40948e-06 | 9.44031e-08 | 9.74589e-08 | 1.13401e-07 | 9.50612e-08 | -2.0091558e-06
-62 | -2.44225e-06 | 9.5717e-08 | 9.88013e-08 | 1.12632e-07 | 9.63826e-08 | -2.0387171e-06
-64 | -2.47955e-06 | 9.7023e-08 | 1.001484e-07 | 1.18172e-07 | 9.76871e-08 | -2.0665195e-06
-66 | -2.51285e-06 | 9.83844e-08 | 1.0152e-07 | 1.14204e-07 | 9.90575e-08 | -2.0996841e-06
-68 | -2.55328e-06 | 9.97293e-08 | 1.02899e-07 | 1.32102e-07 | 1.004017e-07 | -2.118148e-06
-70 | -2.57373e-06 | 1.01097e-07 | 1.04298e-07 | 1.22268e-07 | 1.01789e-07 | -2.144278e-06
-72 | -2.61462e-06 | 1.02525e-07 | 1.05746e-07 | 1.25174e-07 | 1.03226e-07 | -2.177949e-06
-74 | -2.65045e-06 | 1.03944e-07 | 1.0719e-07 | 1.2329e-07 | 1.04637e-07 | -2.211389e-06
-76 | -2.69427e-06 | 1.05418e-07 | 1.08728e-07 | 1.2873e-07 | 1.06129e-07 | -2.245265e-06
-78 | -2.71469e-06 | 1.06894e-07 | 1.10231e-07 | 1.15867e-07 | 1.07596e-07 | -2.274102e-06
-80 | -2.75308e-06 | 1.08389e-07 | 1.11742e-07 | 1.17292e-07 | 1.0909e-07 | -2.306567e-06
-82 | -2.79349e-06 | 1.09948e-07 | 1.1333e-07 | 1.24203e-07 | 1.10664e-07 | -2.335345e-06
-84 | -2.83237e-06 | 1.11503e-07 | 1.14923e-07 | 1.20673e-07 | 1.12221e-07 | -2.37305e-06
-86 | -2.87216e-06 | 1.1312e-07 | 1.1656e-07 | 1.23497e-07 | 1.1384e-07 | -2.405143e-06
-88 | -2.91262e-06 | 1.14726e-07 | 1.18201e-07 | 1.23501e-07 | 1.15458e-07 | -2.440734e-06
-90 | -2.9525e-06 | 1.16363e-07 | 1.19861e-07 | 1.24793e-07 | 1.17089e-07 | -2.474394e-06
-92 | -2.99644e-06 | 1.18073e-07 | 1.21592e-07 | 1.27121e-07 | 1.18789e-07 | -2.510865e-06
-94 | -3.04098e-06 | 1.19768e-07 | 1.23329e-07 | 1.31034e-07 | 1.20513e-07 | -2.546336e-06
-96 | -3.0851e-06 | 1.21495e-07 | 1.25085e-07 | 1.31328e-07 | 1.22251e-07 | -2.584941e-06
-98 | -3.12983e-06 | 1.23323e-07 | 1.26912e-07 | 1.34551e-07 | 1.24083e-07 | -2.620961e-06
-100 | -3.17618e-06 | 1.25097e-07 | 1.28727e-07 | 1.39662e-07 | 1.25836e-07 | -2.656858e-06
-102 | -3.22094e-06 | 1.26987e-07 | 1.30664e-07 | 1.36527e-07 | 1.2773e-07 | -2.699032e-06
-104 | -3.26781e-06 | 1.2885e-07 | 1.32523e-07 | 1.38791e-07 | 1.29593e-07 | -2.738053e-06
-106 | -3.31485e-06 | 1.30749e-07 | 1.34485e-07 | 1.40016e-07 | 1.31491e-07 | -2.778109e-06
-108 | -3.36466e-06 | 1.32731e-07 | 1.36476e-07 | 1.43412e-07 | 1.33479e-07 | -2.818562e-06
-110 | -3.41329e-06 | 1.34709e-07 | 1.38503e-07 | 1.43915e-07 | 1.35465e-07 | -2.860698e-06
-112 | -3.46532e-06 | 1.36768e-07 | 1.4058e-07 | 1.47091e-07 | 1.37538e-07 | -2.903343e-06
-114 | -3.51655e-06 | 1.38833e-07 | 1.42666e-07 | 1.52674e-07 | 1.396e-07 | -2.942777e-06
-116 | -3.57067e-06 | 1.40926e-07 | 1.44788e-07 | 1.50806e-07 | 1.41694e-07 | -2.992456e-06
-118 | -3.62599e-06 | 1.43128e-07 | 1.46994e-07 | 1.55173e-07 | 1.43897e-07 | -3.036798e-06
-120 | -3.67936e-06 | 1.45309e-07 | 1.49231e-07 | 1.57314e-07 | 1.46078e-07 | -3.081428e-06
-122 | -3.73647e-06 | 1.47595e-07 | 1.5153e-07 | 1.57645e-07 | 1.4837e-07 | -3.13133e-06
-124 | -3.79469e-06 | 1.49869e-07 | 1.53823e-07 | 1.62182e-07 | 1.50645e-07 | -3.178171e-06
-126 | -3.8511e-06 | 1.52182e-07 | 1.56168e-07 | 1.64227e-07 | 1.52968e-07 | -3.225555e-06
-128 | -4.13185e-06 | 1.54616e-07 | 1.58635e-07 | 5.8802e-07 | 1.55403e-07 | -3.075176e-06
-130 | -6.64854e-05 | 1.57262e-07 | 1.61318e-07 | 2.99922e-06 | 1.58007e-07 | -6.3009593e-05
-132 | -5.63019e-05 | 1.59986e-07 | 1.64232e-07 | 2.9992e-06 | 1.60743e-07 | -5.2817739e-05
-134 | -5.6851e-05 | 1.62563e-07 | 1.66831e-07 | 2.99919e-06 | 1.63318e-07 | -5.3359098e-05
-136 | -5.67295e-05 | 1.65196e-07 | 1.69509e-07 | 2.9992e-06 | 1.65956e-07 | -5.3229639e-05
-138 | -5.6691e-05 | 1.6794e-07 | 1.7227e-07 | 2.99919e-06 | 1.68695e-07 | -5.3182905e-05
-140 | -5.69278e-05 | 1.70788e-07 | 1.7515e-07 | 2.99923e-06 | 1.71552e-07 | -5.341108e-05
-142 | -5.70364e-05 | 1.73506e-07 | 1.7787e-07 | 2.99923e-06 | 1.74272e-07 | -5.3511522e-05
-144 | -5.69766e-05 | 1.76401e-07 | 1.80799e-07 | 2.99921e-06 | 1.77162e-07 | -5.3443028e-05
-146 | -5.68181e-05 | 1.79304e-07 | 1.83727e-07 | 2.99923e-06 | 1.80079e-07 | -5.327576e-05
-148 | -5.71858e-05 | 1.82368e-07 | 1.86811e-07 | 2.99922e-06 | 1.83139e-07 | -5.3634262e-05
-150 | -5.68467e-05 | 1.85418e-07 | 1.89885e-07 | 2.99922e-06 | 1.86204e-07 | -5.3285973e-05
-152 | -5.67038e-05 | 1.88542e-07 | 1.93043e-07 | 2.99925e-06 | 1.89329e-07 | -5.3133636e-05
-154 | -5.71019e-05 | 1.9196e-07 | 1.96476e-07 | 2.9992e-06 | 1.92743e-07 | -5.3521521e-05
-156 | -5.67333e-05 | 1.95142e-07 | 1.99689e-07 | 2.9992e-06 | 1.95935e-07 | -5.3143334e-05
-158 | -5.72807e-05 | 1.98559e-07 | 2.03111e-07 | 2.99924e-06 | 1.99353e-07 | -5.3680437e-05
-160 | -5.71635e-05 | 2.01972e-07 | 2.06542e-07 | 2.9992e-06 | 2.02774e-07 | -5.3553012e-05
-162 | -5.74505e-05 | 2.05484e-07 | 2.10072e-07 | 2.99921e-06 | 2.06284e-07 | -5.382945e-05
-164 | -5.73361e-05 | 2.09191e-07 | 2.13768e-07 | 2.99922e-06 | 2.09989e-07 | -5.3703932e-05
-166 | -5.77551e-05 | 2.12892e-07 | 2.17492e-07 | 2.9992e-06 | 2.13695e-07 | -5.4111821e-05
-168 | -5.77426e-05 | 2.16947e-07 | 2.21524e-07 | 2.9992e-06 | 2.17743e-07 | -5.4087186e-05
-170 | -5.75679e-05 | 2.20733e-07 | 2.25344e-07 | 2.9992e-06 | 2.21516e-07 | -5.3901107e-05
-172 | -5.75686e-05 | 2.24698e-07 | 2.29319e-07 | 2.9992e-06 | 2.25504e-07 | -5.3889879e-05
-174 | -5.76703e-05 | 2.28886e-07 | 2.33495e-07 | 2.99918e-06 | 2.29677e-07 | -5.3979062e-05
-176 | -5.77835e-05 | 2.33082e-07 | 2.37705e-07 | 2.99921e-06 | 2.33881e-07 | -5.4079622e-05
-178 | -5.80192e-05 | 2.37392e-07 | 2.41997e-07 | 2.99919e-06 | 2.38201e-07 | -5.430242e-05
-180 | -5.72129e-05 | 2.41955e-07 | 2.46541e-07 | 2.99918e-06 | 2.42741e-07 | -5.3482483e-05
-182 | -5.7404e-05 | 2.46691e-07 | 2.51251e-07 | 2.99918e-06 | 2.47479e-07 | -5.3659399e-05
-184 | -5.76087e-05 | 2.51411e-07 | 2.55935e-07 | 2.99919e-06 | 2.5214e-07 | -5.3850024e-05
-186 | -5.76868e-05 | 2.56207e-07 | 2.60672e-07 | 2.99921e-06 | 2.56876e-07 | -5.3913835e-05
-188 | -9.79193e-05 | 2.61135e-07 | 2.65592e-07 | 2.99921e-06 | 2.6186e-07 | -9.4131503e-05
-190 | -5.7689e-05 | 2.66432e-07 | 2.70844e-07 | 2.9992e-06 | 2.67129e-07 | -5.3885395e-05
-192 | -5.79767e-05 | 2.71663e-07 | 2.76035e-07 | 2.99918e-06 | 2.72328e-07 | -5.4157494e-05
-194 | -5.79313e-05 | 2.7721e-07 | 2.81523e-07 | 2.99918e-06 | 2.77865e-07 | -5.4095522e-05
-196 | -5.77055e-05 | 2.82977e-07 | 2.8721e-07 | 2.99919e-06 | 2.83623e-07 | -5.38525e-05
-198 | -5.77699e-05 | 2.88648e-07 | 2.92799e-07 | 2.9992e-06 | 2.89239e-07 | -5.3900014e-05
-200 | -5.79585e-05 | 2.94703e-07 | 2.98766e-07 | 2.99921e-06 | 2.95217e-07 | -5.4070604e-05
-202 | -5.7859e-05 | 3.00806e-07 | 3.04749e-07 | 2.99921e-06 | 3.01288e-07 | -5.3952947e-05
-204 | -5.81923e-05 | 3.07301e-07 | 3.11104e-07 | 2.9992e-06 | 3.07696e-07 | -5.4266999e-05
-206 | -5.83436e-05 | 3.13841e-07 | 3.17524e-07 | 2.99922e-06 | 3.14212e-07 | -5.4398803e-05
-208 | -5.83992e-05 | 3.20571e-07 | 3.24113e-07 | 2.99922e-06 | 3.20862e-07 | -5.4434434e-05
-210 | -9.78824e-05 | 3.27941e-07 | 3.31289e-07 | 2.99924e-06 | 3.28202e-07 | -9.3895728e-05
-212 | -5.87121e-05 | 3.35074e-07 | 3.38281e-07 | 2.99923e-06 | 3.3525e-07 | -5.4704265e-05
-214 | -5.91783e-05 | 3.4264e-07 | 3.45666e-07 | 2.99923e-06 | 3.42721e-07 | -5.5148043e-05
-216 | -9.99813e-05 | 7.60678e-08 | 7.87162e-08 | 8.86023e-08 | 7.64138e-08 | -9.96614999e-05
-218 | -9.99804e-05 | 7.51788e-08 | 7.78438e-08 | 9.89566e-08 | 7.56895e-08 | -9.96527313e-05
-220 | -9.99807e-05 | 7.49407e-08 | 7.75989e-08 | 1.13019e-07 | 7.54906e-08 | -9.96396508e-05
-222 | -9.99814e-05 | 7.48318e-08 | 7.74944e-08 | 1.17609e-07 | 7.5402e-08 | -9.96360628e-05
-224 | -9.99818e-05 | 7.47821e-08 | 7.74352e-08 | 1.16663e-07 | 7.53607e-08 | -9.9637559e-05
-226 | -9.99816e-05 | 7.47684e-08 | 7.7425e-08 | 1.1667e-07 | 7.53515e-08 | -9.96373851e-05
-228 | -9.99816e-05 | 7.4769e-08 | 7.74189e-08 | 1.15036e-07 | 7.53494e-08 | -9.96390267e-05
-230 | -9.99815e-05 | 7.47746e-08 | 7.74183e-08 | 1.15271e-07 | 7.53596e-08 | -9.96386765e-05
-232 | -9.99813e-05 | 7.4777e-08 | 7.74206e-08 | 1.14703e-07 | 7.53636e-08 | -9.96390358e-05
-234 | -9.99814e-05 | 7.47849e-08 | 7.74205e-08 | 1.1423e-07 | 7.53708e-08 | -9.96395938e-05
-236 | -9.99814e-05 | 7.47871e-08 | 7.74195e-08 | 9.8029e-08 | 7.53746e-08 | -9.96557898e-05
-238 | -9.99812e-05 | 7.4787e-08 | 7.74165e-08 | 9.41339e-08 | 7.5384e-08 | -9.96594786e-05
-240 | -9.99813e-05 | 7.48006e-08 | 7.74242e-08 | 9.30224e-08 | 7.53865e-08 | -9.96606663e-05
-242 | -9.99811e-05 | 7.47981e-08 | 7.7433e-08 | 9.39047e-08 | 7.5395e-08 | -9.96595692e-05
-244 | -9.99813e-05 | 7.48041e-08 | 7.74254e-08 | 9.9358e-08 | 7.53971e-08 | -9.96543154e-05
-246 | -9.99817e-05 | 7.48166e-08 | 7.74346e-08 | 1.09052e-07 | 7.5405e-08 | -9.96449918e-05
-248 | -9.99822e-05 | 7.48166e-08 | 7.74319e-08 | 1.08648e-07 | 7.54078e-08 | -9.96458957e-05
-250 | -9.99818e-05 | 7.48164e-08 | 7.74373e-08 | 1.0966e-07 | 7.54103e-08 | -9.9644476e-05
-252 | -9.99817e-05 | 7.48173e-08 | 7.74358e-08 | 1.08202e-07 | 7.54098e-08 | -9.96458351e-05
-254 | -9.99814e-05 | 7.48143e-08 | 7.7434e-08 | 1.08701e-07 | 7.54114e-08 | -9.96450393e-05
-256 | -9.99813e-05 | 7.48186e-08 | 7.74322e-08 | 1.07054e-07 | 7.5415e-08 | -9.96465802e-05
-258 | -9.99809e-05 | 7.48179e-08 | 7.74306e-08 | 1.08413e-07 | 7.54157e-08 | -9.96448228e-05
-260 | -9.99808e-05 | 7.481e-08 | 7.74387e-08 | 1.09332e-07 | 7.54117e-08 | -9.96438076e-05
-262 | -9.9981e-05 | 7.48156e-08 | 7.74279e-08 | 1.07739e-07 | 7.54113e-08 | -9.96456062e-05
-264 | -9.99804e-05 | 7.4811e-08 | 7.74325e-08 | 1.09668e-07 | 7.54147e-08 | -9.96430738e-05
-266 | -9.99809e-05 | 7.48113e-08 | 7.74279e-08 | 1.07725e-07 | 7.54109e-08 | -9.96455249e-05
-268 | -9.99808e-05 | 7.48148e-08 | 7.7429e-08 | 1.07829e-07 | 7.54329e-08 | -9.96452943e-05
-270 | -9.99806e-05 | 7.48116e-08 | 7.74254e-08 | 1.01067e-07 | 7.54068e-08 | -9.96518892e-05
-272 | -9.99803e-05 | 7.48051e-08 | 7.74229e-08 | 8.91146e-08 | 7.54019e-08 | -9.96635555e-05
-274 | -9.99806e-05 | 7.48113e-08 | 7.74197e-08 | 9.27156e-08 | 7.5403e-08 | -9.96602504e-05
-276 | -9.99806e-05 | 7.4808e-08 | 7.74211e-08 | 9.26975e-08 | 7.54084e-08 | -9.9660265e-05
-278 | -9.9981e-05 | 7.48061e-08 | 7.74194e-08 | 8.98142e-08 | 7.54039e-08 | -9.96635564e-05
-280 | -9.99806e-05 | 7.48127e-08 | 7.74259e-08 | 9.38509e-08 | 7.54027e-08 | -9.96591078e-05
-282 | -9.99812e-05 | 7.48115e-08 | 7.7426e-08 | 1.01306e-07 | 7.54092e-08 | -9.96522473e-05
-284 | -9.99812e-05 | 7.48157e-08 | 7.74294e-08 | 1.04271e-07 | 7.54118e-08 | -9.96492721e-05
-286 | -9.99816e-05 | 7.48164e-08 | 7.74295e-08 | 1.04086e-07 | 7.54092e-08 | -9.96498589e-05
-288 | -9.99813e-05 | 7.48171e-08 | 7.74267e-08 | 1.03483e-07 | 7.54154e-08 | -9.96501578e-05
-290 | -9.99816e-05 | 7.48145e-08 | 7.74315e-08 | 1.05687e-07 | 7.54126e-08 | -9.96482544e-05
-292 | -9.99814e-05 | 7.48146e-08 | 7.74318e-08 | 1.03872e-07 | 7.54165e-08 | -9.96498651e-05
-294 | -9.99811e-05 | 7.48147e-08 | 7.74309e-08 | 1.04182e-07 | 7.54125e-08 | -9.96492599e-05
-296 | -9.99814e-05 | 7.48173e-08 | 7.74315e-08 | 1.0482e-07 | 7.54154e-08 | -9.96489158e-05
-298 | -9.99812e-05 | 7.48156e-08 | 7.74324e-08 | 1.04983e-07 | 7.54143e-08 | -9.96485547e-05
-300 | -9.99811e-05 | 7.48178e-08 | 7.74325e-08 | 1.04412e-07 | 7.54149e-08 | -9.96490228e-05
-302 | -9.99811e-05 | 7.48198e-08 | 7.74294e-08 | 1.03619e-07 | 7.54133e-08 | -9.96498185e-05
-304 | -9.99812e-05 | 7.48188e-08 | 7.74355e-08 | 1.03915e-07 | 7.54157e-08 | -9.9649615e-05
-306 | -9.99815e-05 | 7.48227e-08 | 7.74369e-08 | 1.04791e-07 | 7.54176e-08 | -9.96490318e-05
-308 | -9.99818e-05 | 7.48197e-08 | 7.74387e-08 | 1.04534e-07 | 7.54189e-08 | -9.96495887e-05
-310 | -9.99814e-05 | 7.48207e-08 | 7.74397e-08 | 1.04702e-07 | 7.54146e-08 | -9.9649023e-05
-312 | -9.99814e-05 | 7.48225e-08 | 7.7437e-08 | 1.04065e-07 | 7.54172e-08 | -9.96496583e-05
-314 | -9.99816e-05 | 7.48214e-08 | 7.74384e-08 | 1.04436e-07 | 7.54143e-08 | -9.96494899e-05
-316 | -9.99816e-05 | 7.48209e-08 | 7.74349e-08 | 1.03443e-07 | 7.54191e-08 | -9.96504821e-05
-318 | -9.99817e-05 | 7.48224e-08 | 7.74361e-08 | 1.04113e-07 | 7.54182e-08 | -9.96499103e-05
-320 | -9.99815e-05 | 7.48189e-08 | 7.74353e-08 | 1.03946e-07 | 7.54217e-08 | -9.96498781e-05
-322 | -9.99819e-05 | 7.4822e-08 | 7.74367e-08 | 1.03942e-07 | 7.54172e-08 | -9.96502821e-05
-324 | -9.99815e-05 | 7.48278e-08 | 7.744e-08 | 1.0413e-07 | 7.54171e-08 | -9.96496851e-05
-326 | -9.99819e-05 | 7.48249e-08 | 7.74404e-08 | 1.04055e-07 | 7.54258e-08 | -9.96501539e-05
-328 | -9.99816e-05 | 7.48234e-08 | 7.7446e-08 | 1.04027e-07 | 7.54193e-08 | -9.96498843e-05
-330 | -9.99818e-05 | 7.48216e-08 | 7.74425e-08 | 1.04012e-07 | 7.54233e-08 | -9.96501006e-05
-332 | -9.99817e-05 | 7.48241e-08 | 7.74463e-08 | 1.03455e-07 | 7.54206e-08 | -9.9650554e-05
-334 | -9.99821e-05 | 7.48289e-08 | 7.74438e-08 | 1.04124e-07 | 7.54264e-08 | -9.96502769e-05
-336 | -9.99815e-05 | 7.48305e-08 | 7.74413e-08 | 1.04175e-07 | 7.54237e-08 | -9.96496295e-05
-338 | -9.99815e-05 | 7.48287e-08 | 7.74453e-08 | 1.04061e-07 | 7.54244e-08 | -9.96497406e-05
-340 | -9.99814e-05 | 7.48276e-08 | 7.74432e-08 | 1.04096e-07 | 7.54244e-08 | -9.96496088e-05
-342 | -9.99811e-05 | 7.48245e-08 | 7.7447e-08 | 1.03353e-07 | 7.54243e-08 | -9.96500512e-05
-344 | -9.99808e-05 | 7.48265e-08 | 7.74449e-08 | 1.04353e-07 | 7.54262e-08 | -9.96487494e-05
-346 | -9.99807e-05 | 7.48278e-08 | 7.7448e-08 | 1.0402e-07 | 7.54271e-08 | -9.96489771e-05
-348 | -9.99806e-05 | 7.48263e-08 | 7.74453e-08 | 1.03971e-07 | 7.54278e-08 | -9.96489296e-05
-350 | -9.99808e-05 | 7.48285e-08 | 7.74474e-08 | 1.04155e-07 | 7.543e-08 | -9.96489391e-05