## Sheet1
V | keithley | I1 | I3 | I2 | I4 | leakage
0 | -1.01662e-08 | 3.744e-11 | 3.166e-11 | 8.9425e-10 | 7.782e-11 | -9.12503e-09
-2 | -9.47071e-07 | 5.81e-12 | 1.6e-11 | 2.18297e-09 | 6.51e-12 | -9.4485971e-07
-4 | -3.95858e-06 | 9.52e-11 | 8.964e-11 | 2.55908e-09 | 6.011e-11 | -3.95577597e-06
-6 | -9.19133e-06 | 3.3878e-10 | 3.654e-10 | 2.98668e-09 | 3.5869e-10 | -9.18728045e-06
-8 | -1.60709e-05 | 8.1824e-10 | 8.8496e-10 | 3.71441e-09 | 8.0765e-10 | -1.606467474e-05
-10 | -2.46464e-05 | 1.67692e-09 | 1.7971e-09 | 5.049e-09 | 1.69038e-09 | -2.46361866e-05
-12 | -3.4171e-05 | 3.09327e-09 | 3.31076e-09 | 7.28634e-09 | 3.09959e-09 | -3.415421004e-05
-14 | -4.4624e-05 | 5.52973e-09 | 5.87413e-09 | 1.18513e-08 | 5.63341e-09 | -4.459511143e-05
-16 | -5.60714e-05 | 1.02554e-08 | 1.09146e-08 | 1.90272e-08 | 1.04429e-08 | -5.60207599e-05
-18 | -6.75251e-05 | 1.89188e-08 | 2.01501e-08 | 3.11494e-08 | 1.92858e-08 | -6.74355959e-05
-20 | -7.92415e-05 | 3.59702e-08 | 3.82864e-08 | 5.3627e-08 | 3.67746e-08 | -7.90768418e-05
-22 | -9.01695e-05 | 6.60151e-08 | 6.9802e-08 | 9.13154e-08 | 6.72533e-08 | -8.98751142e-05
-24 | -9.88973e-05 | 7.46306e-08 | 7.72498e-08 | 1.0445e-07 | 7.52243e-08 | -9.85657453e-05
-26 | -9.99818e-05 | 7.47895e-08 | 7.74064e-08 | 1.04945e-07 | 7.53865e-08 | -9.96492726e-05
-28 | -9.9982e-05 | 7.48124e-08 | 7.74257e-08 | 1.05738e-07 | 7.54155e-08 | -9.96486084e-05
-30 | -9.99815e-05 | 7.48234e-08 | 7.74428e-08 | 1.05757e-07 | 7.54153e-08 | -9.96480615e-05
-32 | -9.9982e-05 | 7.48285e-08 | 7.74534e-08 | 1.04289e-07 | 7.54281e-08 | -9.9650001e-05
-34 | -9.99816e-05 | 7.48318e-08 | 7.74645e-08 | 1.04719e-07 | 7.5425e-08 | -9.96491597e-05
-36 | -9.99817e-05 | 7.4843e-08 | 7.74632e-08 | 1.0439e-07 | 7.54171e-08 | -9.96495867e-05
-38 | -9.99817e-05 | 7.48448e-08 | 7.74646e-08 | 1.06393e-07 | 7.54363e-08 | -9.96475613e-05
-40 | -9.99815e-05 | 7.48454e-08 | 7.74628e-08 | 1.05586e-07 | 7.5438e-08 | -9.96481678e-05
-42 | -9.99815e-05 | 7.48439e-08 | 7.7469e-08 | 1.06259e-07 | 7.54204e-08 | -9.96475077e-05
-44 | -9.99814e-05 | 7.48466e-08 | 7.74615e-08 | 1.04974e-07 | 7.54575e-08 | -9.96486604e-05
-46 | -9.99816e-05 | 7.48479e-08 | 7.74704e-08 | 1.04913e-07 | 7.54451e-08 | -9.96489236e-05
-48 | -9.99816e-05 | 7.48491e-08 | 7.74616e-08 | 1.04272e-07 | 7.546e-08 | -9.96495573e-05
-50 | -9.99817e-05 | 7.48484e-08 | 7.74728e-08 | 1.04817e-07 | 7.54295e-08 | -9.96491323e-05
-52 | -9.99813e-05 | 7.48527e-08 | 7.74748e-08 | 1.05223e-07 | 7.54427e-08 | -9.96483068e-05
-54 | -9.99815e-05 | 7.48499e-08 | 7.74759e-08 | 1.04759e-07 | 7.5446e-08 | -9.96489692e-05
-56 | -9.99814e-05 | 7.48486e-08 | 7.74685e-08 | 1.06165e-07 | 7.54645e-08 | -9.96474534e-05
-58 | -9.99816e-05 | 7.4846e-08 | 7.7477e-08 | 1.05438e-07 | 7.54452e-08 | -9.96483938e-05
-60 | -9.9982e-05 | 7.48506e-08 | 7.74693e-08 | 1.05718e-07 | 7.54333e-08 | -9.96485288e-05
-62 | -9.99817e-05 | 7.48525e-08 | 7.74704e-08 | 1.0485e-07 | 7.54468e-08 | -9.96490803e-05
-64 | -9.99817e-05 | 7.48508e-08 | 7.74809e-08 | 1.04865e-07 | 7.54582e-08 | -9.96490451e-05
-66 | -9.99818e-05 | 7.48505e-08 | 7.74767e-08 | 1.04614e-07 | 7.54602e-08 | -9.96493986e-05
-68 | -9.99818e-05 | 7.48504e-08 | 7.74716e-08 | 1.04327e-07 | 7.54527e-08 | -9.96496983e-05
-70 | -9.99818e-05 | 7.48564e-08 | 7.74801e-08 | 1.04918e-07 | 7.54517e-08 | -9.96490938e-05
-72 | -9.99818e-05 | 7.48522e-08 | 7.74832e-08 | 1.04838e-07 | 7.54618e-08 | -9.96491648e-05
-74 | -9.99819e-05 | 7.48523e-08 | 7.74823e-08 | 1.04539e-07 | 7.5439e-08 | -9.96495874e-05
-76 | -9.99819e-05 | 7.48549e-08 | 7.74752e-08 | 1.0499e-07 | 7.5458e-08 | -9.96491219e-05
-78 | -9.99817e-05 | 7.48588e-08 | 7.74806e-08 | 1.04056e-07 | 7.54391e-08 | -9.96498655e-05
-80 | -9.99816e-05 | 7.48602e-08 | 7.74752e-08 | 1.04973e-07 | 7.54458e-08 | -9.96488458e-05
-82 | -9.99817e-05 | 7.48583e-08 | 7.74837e-08 | 1.04744e-07 | 7.54584e-08 | -9.96491556e-05
-84 | -9.99815e-05 | 7.48627e-08 | 7.74811e-08 | 1.04332e-07 | 7.54612e-08 | -9.9649363e-05
-86 | -9.99811e-05 | 7.48657e-08 | 7.74876e-08 | 1.0443e-07 | 7.54753e-08 | -9.96488414e-05
-88 | -9.99814e-05 | 7.48625e-08 | 7.74779e-08 | 1.04489e-07 | 7.54528e-08 | -9.96491178e-05
-90 | -9.99819e-05 | 7.48606e-08 | 7.74821e-08 | 1.03818e-07 | 7.54592e-08 | -9.96502801e-05
-92 | -9.99821e-05 | 7.48621e-08 | 7.74869e-08 | 1.04725e-07 | 7.54607e-08 | -9.96495653e-05
-94 | -9.99818e-05 | 7.486e-08 | 7.74844e-08 | 1.04898e-07 | 7.54788e-08 | -9.96490788e-05
-96 | -9.99817e-05 | 7.48636e-08 | 7.74846e-08 | 1.04004e-07 | 7.54651e-08 | -9.96498827e-05
-98 | -9.9982e-05 | 7.48629e-08 | 7.74852e-08 | 1.04554e-07 | 7.54612e-08 | -9.96496367e-05
-100 | -9.9982e-05 | 7.48662e-08 | 7.74943e-08 | 1.04514e-07 | 7.54459e-08 | -9.96496796e-05
-102 | -9.99817e-05 | 7.4862e-08 | 7.74885e-08 | 1.04719e-07 | 7.54753e-08 | -9.96491552e-05
-104 | -9.99813e-05 | 7.48631e-08 | 7.74897e-08 | 1.04088e-07 | 7.54615e-08 | -9.96493977e-05
-106 | -9.99817e-05 | 7.48677e-08 | 7.74895e-08 | 1.03864e-07 | 7.54616e-08 | -9.96500172e-05
-108 | -9.99819e-05 | 7.48719e-08 | 7.74823e-08 | 1.03844e-07 | 7.54632e-08 | -9.96502386e-05
-110 | -9.99813e-05 | 7.48684e-08 | 7.74894e-08 | 1.03857e-07 | 7.54467e-08 | -9.96496385e-05
-112 | -9.99816e-05 | 7.4869e-08 | 7.74903e-08 | 1.03967e-07 | 7.54674e-08 | -9.96498063e-05
-114 | -9.99816e-05 | 7.48644e-08 | 7.74978e-08 | 1.03702e-07 | 7.54677e-08 | -9.96500681e-05
-116 | -9.99819e-05 | 7.48711e-08 | 7.74855e-08 | 1.03675e-07 | 7.548e-08 | -9.96503884e-05
-118 | -9.99816e-05 | 7.48727e-08 | 7.74866e-08 | 1.03309e-07 | 7.54618e-08 | -9.96504699e-05
-120 | -9.99815e-05 | 7.48738e-08 | 7.74964e-08 | 1.03506e-07 | 7.54716e-08 | -9.96501522e-05
-122 | -9.99817e-05 | 7.48756e-08 | 7.74927e-08 | 1.03533e-07 | 7.54688e-08 | -9.96503299e-05
-124 | -9.99817e-05 | 7.48711e-08 | 7.74997e-08 | 1.03558e-07 | 7.54845e-08 | -9.96502867e-05
-126 | -9.99817e-05 | 7.48724e-08 | 7.74952e-08 | 1.03275e-07 | 7.54704e-08 | -9.9650587e-05
-128 | -9.99814e-05 | 7.48742e-08 | 7.7497e-08 | 1.03257e-07 | 7.54755e-08 | -9.96502963e-05
-130 | -9.99815e-05 | 7.48748e-08 | 7.75094e-08 | 1.03252e-07 | 7.54937e-08 | -9.96503701e-05
-132 | -9.99817e-05 | 7.48744e-08 | 7.74951e-08 | 1.03024e-07 | 7.54505e-08 | -9.9650856e-05
-134 | -9.99812e-05 | 7.48716e-08 | 7.74938e-08 | 1.03567e-07 | 7.54727e-08 | -9.96497949e-05
-136 | -9.99813e-05 | 7.48746e-08 | 7.74933e-08 | 1.03381e-07 | 7.5472e-08 | -9.96500791e-05
-138 | -9.99813e-05 | 7.48753e-08 | 7.75031e-08 | 1.03554e-07 | 7.54536e-08 | -9.9649914e-05
-140 | -9.99818e-05 | 7.48736e-08 | 7.75037e-08 | 1.0298e-07 | 7.54643e-08 | -9.96509784e-05
-142 | -9.99821e-05 | 7.48757e-08 | 7.75063e-08 | 1.02821e-07 | 7.5474e-08 | -9.9651423e-05
-144 | -9.9982e-05 | 7.48788e-08 | 7.74982e-08 | 1.01775e-07 | 7.54712e-08 | -9.96523768e-05
-146 | -9.99821e-05 | 7.48796e-08 | 7.74945e-08 | 1.01998e-07 | 7.54646e-08 | -9.96522633e-05
-148 | -9.9982e-05 | 7.48786e-08 | 7.75068e-08 | 1.0161e-07 | 7.5479e-08 | -9.96525256e-05
-150 | -9.99815e-05 | 7.48785e-08 | 7.75078e-08 | 1.02555e-07 | 7.54763e-08 | -9.96510824e-05
-152 | -9.99814e-05 | 7.48776e-08 | 7.75027e-08 | 1.02106e-07 | 7.54747e-08 | -9.9651439e-05
-154 | -9.99813e-05 | 7.48755e-08 | 7.75077e-08 | 1.02434e-07 | 7.54776e-08 | -9.96510052e-05
-156 | -9.99808e-05 | 7.48814e-08 | 7.75009e-08 | 1.05864e-07 | 7.54716e-08 | -9.96470821e-05
-158 | -9.99811e-05 | 7.48806e-08 | 7.75076e-08 | 1.05459e-07 | 7.5481e-08 | -9.96477718e-05
-160 | -9.99813e-05 | 7.48808e-08 | 7.7499e-08 | 1.05209e-07 | 7.54959e-08 | -9.96482153e-05
-162 | -9.99812e-05 | 7.48792e-08 | 7.75146e-08 | 1.05306e-07 | 7.54629e-08 | -9.96480373e-05
-164 | -9.99819e-05 | 7.48797e-08 | 7.75068e-08 | 1.04521e-07 | 7.54788e-08 | -9.96495137e-05
-166 | -9.99819e-05 | 7.48856e-08 | 7.7513e-08 | 1.04095e-07 | 7.54792e-08 | -9.96499272e-05
-168 | -9.99817e-05 | 7.48824e-08 | 7.75056e-08 | 1.04717e-07 | 7.54971e-08 | -9.96490979e-05
-170 | -9.99816e-05 | 7.48829e-08 | 7.75123e-08 | 1.03891e-07 | 7.54984e-08 | -9.96498154e-05
-172 | -9.99815e-05 | 7.48826e-08 | 7.75038e-08 | 1.03573e-07 | 7.54819e-08 | -9.96500587e-05
-174 | -9.9981e-05 | 7.48884e-08 | 7.75045e-08 | 1.03706e-07 | 7.5493e-08 | -9.96494081e-05
-176 | -9.99815e-05 | 7.48803e-08 | 7.75135e-08 | 1.03359e-07 | 7.54991e-08 | -9.96502481e-05
-178 | -9.99814e-05 | 7.4889e-08 | 7.75143e-08 | 1.03076e-07 | 7.54662e-08 | -9.96504545e-05
-180 | -9.9981e-05 | 7.48867e-08 | 7.75144e-08 | 1.02164e-07 | 7.54895e-08 | -9.96509454e-05
-182 | -9.99812e-05 | 7.48865e-08 | 7.75104e-08 | 1.03784e-07 | 7.54817e-08 | -9.96495374e-05
-184 | -9.99816e-05 | 7.48897e-08 | 7.75055e-08 | 1.03098e-07 | 7.55009e-08 | -9.96506059e-05
-186 | -9.99816e-05 | 7.48902e-08 | 7.75171e-08 | 1.02144e-07 | 7.54776e-08 | -9.96515711e-05
-188 | -9.99825e-05 | 7.48906e-08 | 7.75067e-08 | 1.02282e-07 | 7.54827e-08 | -9.9652338e-05
-190 | -9.99821e-05 | 7.48884e-08 | 7.75124e-08 | 1.01766e-07 | 7.55026e-08 | -9.96524306e-05
-192 | -9.99818e-05 | 7.48948e-08 | 7.75181e-08 | 1.01245e-07 | 7.55061e-08 | -9.9652636e-05
-194 | -9.99822e-05 | 7.48889e-08 | 7.75149e-08 | 1.02155e-07 | 7.54877e-08 | -9.96521535e-05
-196 | -9.99823e-05 | 7.48909e-08 | 7.75133e-08 | 1.01551e-07 | 7.54869e-08 | -9.96528579e-05
-198 | -9.99818e-05 | 7.48859e-08 | 7.75185e-08 | 1.01481e-07 | 7.54844e-08 | -9.96524302e-05
-200 | -9.99819e-05 | 7.48957e-08 | 7.75091e-08 | 1.00983e-07 | 7.5502e-08 | -9.96530102e-05
-202 | -9.99817e-05 | 7.48953e-08 | 7.75139e-08 | 1.00517e-07 | 7.54894e-08 | -9.96532844e-05
-204 | -9.99815e-05 | 7.48911e-08 | 7.75166e-08 | 1.01325e-07 | 7.54866e-08 | -9.96522807e-05
-206 | -9.99815e-05 | 7.48936e-08 | 7.75204e-08 | 1.01385e-07 | 7.54854e-08 | -9.96522156e-05
-208 | -9.99818e-05 | 7.48933e-08 | 7.75167e-08 | 1.01625e-07 | 7.54898e-08 | -9.96522752e-05
-210 | -9.99819e-05 | 7.48964e-08 | 7.75178e-08 | 1.01182e-07 | 7.54898e-08 | -9.9652814e-05
-212 | -9.99816e-05 | 7.48954e-08 | 7.75111e-08 | 1.00997e-07 | 7.54897e-08 | -9.96527068e-05
-214 | -9.99813e-05 | 7.48993e-08 | 7.7518e-08 | 1.00853e-07 | 7.54759e-08 | -9.96525538e-05
-216 | -9.99817e-05 | 7.48946e-08 | 7.75133e-08 | 1.00417e-07 | 7.54953e-08 | -9.96533798e-05
-218 | -9.99819e-05 | 7.48948e-08 | 7.75154e-08 | 1.00312e-07 | 7.54953e-08 | -9.96536825e-05
-220 | -9.99815e-05 | 7.48954e-08 | 7.75241e-08 | 1.00615e-07 | 7.54775e-08 | -9.9652988e-05
-222 | -9.99816e-05 | 7.48945e-08 | 7.75205e-08 | 1.01392e-07 | 7.54901e-08 | -9.96523029e-05
-224 | -9.99821e-05 | 7.48963e-08 | 7.75201e-08 | 1.00799e-07 | 7.54987e-08 | -9.96533859e-05
-226 | -9.99818e-05 | 7.48989e-08 | 7.75193e-08 | 1.00303e-07 | 7.54777e-08 | -9.96536011e-05
-228 | -9.99817e-05 | 7.48983e-08 | 7.75136e-08 | 1.006722e-07 | 7.55057e-08 | -9.96531102e-05
-230 | -9.99815e-05 | 7.48944e-08 | 7.752e-08 | 1.0093e-07 | 7.5488e-08 | -9.96526676e-05
-232 | -9.99817e-05 | 7.48957e-08 | 7.75143e-08 | 1.00746e-07 | 7.5495e-08 | -9.9653049e-05
-234 | -9.99822e-05 | 7.4898e-08 | 7.75127e-08 | 1.002824e-07 | 7.54959e-08 | -9.9654011e-05
-236 | -9.99822e-05 | 7.48977e-08 | 7.7535e-08 | 1.00945e-07 | 7.55092e-08 | -9.96533131e-05
-238 | -9.99819e-05 | 7.49005e-08 | 7.75299e-08 | 1.006535e-07 | 7.55025e-08 | -9.96533136e-05
-240 | -9.99818e-05 | 7.48999e-08 | 7.75307e-08 | 1.00487e-07 | 7.54949e-08 | -9.96533875e-05
-242 | -9.99818e-05 | 7.48988e-08 | 7.75336e-08 | 1.000698e-07 | 7.5499e-08 | -9.96537988e-05
-244 | -9.99818e-05 | 7.48976e-08 | 7.75273e-08 | 1.004115e-07 | 7.54825e-08 | -9.96534811e-05
-246 | -9.99816e-05 | 7.48975e-08 | 7.75265e-08 | 1.00021e-07 | 7.54989e-08 | -9.96536561e-05
-248 | -9.99813e-05 | 7.49012e-08 | 7.75298e-08 | 9.96839e-08 | 7.54968e-08 | -9.96536883e-05
-250 | -9.99815e-05 | 7.48978e-08 | 7.75311e-08 | 9.95629e-08 | 7.55165e-08 | -9.96539917e-05
-252 | -9.99814e-05 | 7.49028e-08 | 7.75298e-08 | 1.00244e-07 | 7.55036e-08 | -9.96532198e-05
-254 | -9.99814e-05 | 7.49054e-08 | 7.75279e-08 | 9.9703e-08 | 7.54994e-08 | -9.96537643e-05
-256 | -9.9981e-05 | 7.49071e-08 | 7.75272e-08 | 9.9928e-08 | 7.55047e-08 | -9.9653133e-05
-258 | -9.99811e-05 | 7.49036e-08 | 7.75319e-08 | 9.97316e-08 | 7.55005e-08 | -9.96534324e-05
-260 | -9.99812e-05 | 7.49024e-08 | 7.75331e-08 | 9.97576e-08 | 7.55056e-08 | -9.96535013e-05
-262 | -9.99814e-05 | 7.49009e-08 | 7.7531e-08 | 9.96792e-08 | 7.55016e-08 | -9.96537873e-05
-264 | -9.99812e-05 | 7.49071e-08 | 7.75301e-08 | 9.95412e-08 | 7.55043e-08 | -9.96537173e-05
-266 | -9.99813e-05 | 7.49059e-08 | 7.75309e-08 | 9.98419e-08 | 7.55075e-08 | -9.96535138e-05
-268 | -9.9981e-05 | 7.47149e-08 | 7.7345e-08 | 9.28197e-08 | 7.53322e-08 | -9.96607882e-05
-270 | -9.99812e-05 | 7.47722e-08 | 7.73982e-08 | 9.37926e-08 | 7.53619e-08 | -9.96598751e-05
-272 | -9.99814e-05 | 7.47081e-08 | 7.73343e-08 | 9.14736e-08 | 7.53162e-08 | -9.96625678e-05
-274 | -9.99816e-05 | 7.47517e-08 | 7.73667e-08 | 9.26022e-08 | 7.53494e-08 | -9.966153e-05
-276 | -9.99814e-05 | 7.4785e-08 | 7.74134e-08 | 9.41405e-08 | 7.53972e-08 | -9.96596639e-05
-278 | -9.99811e-05 | 7.47852e-08 | 7.74103e-08 | 9.42023e-08 | 7.53825e-08 | -9.96593197e-05
-280 | -9.99811e-05 | 7.48102e-08 | 7.74371e-08 | 9.51714e-08 | 7.54098e-08 | -9.96582715e-05
-282 | -9.9981e-05 | 7.48381e-08 | 7.74548e-08 | 9.59311e-08 | 7.54265e-08 | -9.96573495e-05
-284 | -9.99811e-05 | 7.45055e-08 | 7.71326e-08 | 7.47425e-08 | 7.51133e-08 | -9.96796061e-05
-286 | -9.99809e-05 | 7.46215e-08 | 7.72631e-08 | 8.64336e-08 | 7.52196e-08 | -9.96673622e-05
-288 | -9.99813e-05 | 7.4845e-08 | 7.7469e-08 | 9.56109e-08 | 7.54609e-08 | -9.96579142e-05
-290 | -9.99814e-05 | 7.48641e-08 | 7.74965e-08 | 9.7234e-08 | 7.54686e-08 | -9.96563368e-05
-292 | -9.99815e-05 | 7.48809e-08 | 7.75061e-08 | 9.84196e-08 | 7.54755e-08 | -9.96552179e-05
-294 | -9.99815e-05 | 7.48784e-08 | 7.75028e-08 | 9.8988e-08 | 7.54709e-08 | -9.96546599e-05
-296 | -9.99815e-05 | 7.48765e-08 | 7.7496e-08 | 9.86259e-08 | 7.54753e-08 | -9.96550263e-05
-298 | -9.99815e-05 | 7.4884e-08 | 7.75029e-08 | 9.87691e-08 | 7.54772e-08 | -9.96548668e-05
-300 | -9.9981e-05 | 7.48853e-08 | 7.7501e-08 | 9.89396e-08 | 7.54911e-08 | -9.9654183e-05
-302 | -9.99819e-05 | 7.48785e-08 | 7.74979e-08 | 9.8497e-08 | 7.54815e-08 | -9.96555451e-05
-304 | -9.99816e-05 | 7.48817e-08 | 7.75039e-08 | 9.84633e-08 | 7.54857e-08 | -9.96552654e-05
-306 | -9.99812e-05 | 7.48848e-08 | 7.75042e-08 | 9.82982e-08 | 7.54808e-08 | -9.9655032e-05
-308 | -9.99813e-05 | 7.4887e-08 | 7.75151e-08 | 9.8578e-08 | 7.54927e-08 | -9.96548272e-05
-310 | -9.99812e-05 | 7.489e-08 | 7.75152e-08 | 9.89174e-08 | 7.54876e-08 | -9.96543898e-05
-312 | -9.99816e-05 | 7.48842e-08 | 7.7515e-08 | 9.8356e-08 | 7.54865e-08 | -9.96553583e-05
-314 | -9.99817e-05 | 7.48843e-08 | 7.75151e-08 | 9.87087e-08 | 7.54836e-08 | -9.96551083e-05
-316 | -9.99815e-05 | 7.48872e-08 | 7.75165e-08 | 9.93175e-08 | 7.54831e-08 | -9.96542957e-05
-318 | -9.99814e-05 | 7.48893e-08 | 7.75224e-08 | 9.86234e-08 | 7.54922e-08 | -9.96548727e-05
-320 | -9.99815e-05 | 7.48932e-08 | 7.75232e-08 | 9.8583e-08 | 7.54866e-08 | -9.9655014e-05
-322 | -9.99812e-05 | 7.4897e-08 | 7.75232e-08 | 9.87471e-08 | 7.54977e-08 | -9.9654535e-05
-324 | -9.99813e-05 | 7.49022e-08 | 7.75266e-08 | 9.8734e-08 | 7.55012e-08 | -9.9654636e-05
-326 | -9.9981e-05 | 7.48976e-08 | 7.75242e-08 | 9.90265e-08 | 7.54906e-08 | -9.96540611e-05
-328 | -9.99814e-05 | 7.4908e-08 | 7.75204e-08 | 9.93052e-08 | 7.54977e-08 | -9.96541687e-05
-330 | -9.9981e-05 | 7.49047e-08 | 7.75347e-08 | 9.87501e-08 | 7.55051e-08 | -9.96543054e-05
-332 | -9.99813e-05 | 7.49106e-08 | 7.75362e-08 | 9.92837e-08 | 7.55087e-08 | -9.96540608e-05
-334 | -9.99819e-05 | 7.49031e-08 | 7.75238e-08 | 9.8852e-08 | 7.55046e-08 | -9.96551165e-05
-336 | -9.99819e-05 | 7.49057e-08 | 7.75292e-08 | 9.90339e-08 | 7.55032e-08 | -9.9654928e-05
-338 | -9.99821e-05 | 7.48985e-08 | 7.7524e-08 | 9.86636e-08 | 7.55037e-08 | -9.96555102e-05
-340 | -9.9982e-05 | 7.49066e-08 | 7.75231e-08 | 9.84407e-08 | 7.54986e-08 | -9.9655631e-05
-342 | -9.99821e-05 | 7.4905e-08 | 7.75253e-08 | 9.85167e-08 | 7.55047e-08 | -9.96556483e-05
-344 | -9.99822e-05 | 7.49013e-08 | 7.75276e-08 | 9.80655e-08 | 7.54994e-08 | -9.96562062e-05
-346 | -9.99818e-05 | 7.48999e-08 | 7.75263e-08 | 9.77051e-08 | 7.55061e-08 | -9.96561626e-05
-348 | -9.99817e-05 | 7.49061e-08 | 7.75352e-08 | 9.85348e-08 | 7.55104e-08 | -9.96552135e-05
-350 | -9.99817e-05 | 7.4915e-08 | 7.75387e-08 | 9.80783e-08 | 7.5512e-08 | -9.9655656e-05