## Sheet1
V | keithley | I1 | I3 | I2 | I4 | leakage
0 | -1.47854e-09 | 1.1706e-10 | 1.2138e-10 | 1.0793e-10 | 9.984e-11 | -1.03233e-09
-2 | -3.48369e-09 | 1.3712e-10 | 1.5931e-10 | 1.2265e-10 | 1.4023e-10 | -2.92438e-09
-4 | -1.09331e-08 | 2.6159e-10 | 2.1135e-10 | 2.2151e-10 | 2.1186e-10 | -1.002679e-08
-6 | -3.31688e-08 | 6.2783e-10 | 5.0693e-10 | 5.5158e-10 | 5.6633e-10 | -3.091613e-08
-8 | -7.84388e-08 | 1.31664e-09 | 1.06426e-09 | 1.13306e-09 | 1.21548e-09 | -7.370936e-08
-10 | -1.55168e-07 | 2.4856e-09 | 2.05043e-09 | 2.14989e-09 | 2.32042e-09 | -1.4616166e-07
-12 | -2.54862e-07 | 4.44483e-09 | 3.62785e-09 | 3.82799e-09 | 4.11812e-09 | -2.3884321e-07
-14 | -3.70063e-07 | 7.8257e-09 | 6.44146e-09 | 6.70454e-09 | 7.30164e-09 | -3.4178966e-07
-16 | -5.36978e-07 | 1.42314e-08 | 1.18199e-08 | 1.21855e-08 | 1.32557e-08 | -4.854855e-07
-18 | -8.03651e-07 | 2.59312e-08 | 2.16492e-08 | 2.22332e-08 | 2.42256e-08 | -7.096118e-07
-20 | -1.31942e-06 | 4.87952e-08 | 4.09503e-08 | 4.18322e-08 | 4.55762e-08 | -1.1422661e-06
-22 | -2.2494e-06 | 8.92024e-08 | 7.53298e-08 | 7.65823e-08 | 8.28245e-08 | -1.925461e-06
-24 | -2.55785e-06 | 1.03301e-07 | 8.75387e-08 | 8.957e-08 | 9.33292e-08 | -2.1841111e-06
-26 | -2.57621e-06 | 1.04686e-07 | 8.87376e-08 | 9.07924e-08 | 9.45823e-08 | -2.1974117e-06
-28 | -2.60241e-06 | 1.06055e-07 | 8.99098e-08 | 9.19855e-08 | 9.58035e-08 | -2.2186562e-06
-30 | -2.6269e-06 | 1.07464e-07 | 9.11191e-08 | 9.32184e-08 | 9.70682e-08 | -2.2380303e-06
-32 | -2.65054e-06 | 1.08867e-07 | 9.23209e-08 | 9.44466e-08 | 9.83177e-08 | -2.2565878e-06
-34 | -2.67938e-06 | 1.10274e-07 | 9.35246e-08 | 9.56703e-08 | 9.95949e-08 | -2.2803162e-06
-36 | -2.70888e-06 | 1.11745e-07 | 9.47919e-08 | 9.69631e-08 | 1.009156e-07 | -2.3044644e-06
-38 | -2.74082e-06 | 1.13207e-07 | 9.6044e-08 | 9.82416e-08 | 1.02231e-07 | -2.3310964e-06
-40 | -2.77381e-06 | 1.14718e-07 | 9.73409e-08 | 9.95642e-08 | 1.03584e-07 | -2.3586029e-06
-42 | -2.80555e-06 | 1.16228e-07 | 9.86359e-08 | 1.00873e-07 | 1.04943e-07 | -2.3848701e-06
-44 | -2.83659e-06 | 1.17755e-07 | 9.9946e-08 | 1.02213e-07 | 1.06303e-07 | -2.410373e-06
-46 | -2.87066e-06 | 1.19344e-07 | 1.013071e-07 | 1.03599e-07 | 1.07733e-07 | -2.4386769e-06
-48 | -2.90563e-06 | 1.20918e-07 | 1.02662e-07 | 1.04978e-07 | 1.09146e-07 | -2.467926e-06
-50 | -2.93744e-06 | 1.22523e-07 | 1.04033e-07 | 1.06378e-07 | 1.10583e-07 | -2.493923e-06
-52 | -2.97543e-06 | 1.24185e-07 | 1.05463e-07 | 1.07833e-07 | 1.12073e-07 | -2.525876e-06
-54 | -3.01289e-06 | 1.25836e-07 | 1.06881e-07 | 1.09275e-07 | 1.13549e-07 | -2.557349e-06
-56 | -3.05292e-06 | 1.27552e-07 | 1.0835e-07 | 1.10773e-07 | 1.15103e-07 | -2.591142e-06
-58 | -3.09041e-06 | 1.29265e-07 | 1.09825e-07 | 1.12267e-07 | 1.16616e-07 | -2.622437e-06
-60 | -3.12877e-06 | 1.30998e-07 | 1.11309e-07 | 1.13782e-07 | 1.18172e-07 | -2.654509e-06
-62 | -3.17151e-06 | 1.32803e-07 | 1.12874e-07 | 1.15373e-07 | 1.19797e-07 | -2.690663e-06
-64 | -3.21104e-06 | 1.34603e-07 | 1.14413e-07 | 1.16939e-07 | 1.21392e-07 | -2.723693e-06
-66 | -3.25334e-06 | 1.36478e-07 | 1.16018e-07 | 1.18574e-07 | 1.23079e-07 | -2.759191e-06
-68 | -3.29386e-06 | 1.38344e-07 | 1.17625e-07 | 1.20206e-07 | 1.24748e-07 | -2.792937e-06
-70 | -3.33705e-06 | 1.40235e-07 | 1.19249e-07 | 1.2186e-07 | 1.26431e-07 | -2.829275e-06
-72 | -3.38161e-06 | 1.42198e-07 | 1.20939e-07 | 1.23588e-07 | 1.28196e-07 | -2.866689e-06
-74 | -3.42475e-06 | 1.44159e-07 | 1.22621e-07 | 1.25302e-07 | 1.29949e-07 | -2.902719e-06
-76 | -3.47189e-06 | 1.46204e-07 | 1.24368e-07 | 1.27089e-07 | 1.31735e-07 | -2.942494e-06
-78 | -3.51722e-06 | 1.48235e-07 | 1.26114e-07 | 1.28861e-07 | 1.33593e-07 | -2.980417e-06
-80 | -3.56285e-06 | 1.50286e-07 | 1.27891e-07 | 1.30664e-07 | 1.35435e-07 | -3.018574e-06
-82 | -3.61259e-06 | 1.52438e-07 | 1.29741e-07 | 1.32547e-07 | 1.37347e-07 | -3.060517e-06
-84 | -3.66191e-06 | 1.54582e-07 | 1.31582e-07 | 1.34419e-07 | 1.39259e-07 | -3.102068e-06
-86 | -3.71199e-06 | 1.56824e-07 | 1.33497e-07 | 1.36379e-07 | 1.41255e-07 | -3.144035e-06
-88 | -3.76275e-06 | 1.59042e-07 | 1.35417e-07 | 1.38317e-07 | 1.43234e-07 | -3.18674e-06
-90 | -3.81536e-06 | 1.61292e-07 | 1.37354e-07 | 1.40289e-07 | 1.45257e-07 | -3.231168e-06
-92 | -3.86985e-06 | 1.63654e-07 | 1.39393e-07 | 1.42362e-07 | 1.47358e-07 | -3.277083e-06
-94 | -3.92355e-06 | 1.66004e-07 | 1.41403e-07 | 1.4441e-07 | 1.49453e-07 | -3.32228e-06
-96 | -3.97852e-06 | 1.68395e-07 | 1.43467e-07 | 1.46505e-07 | 1.51577e-07 | -3.368576e-06
-98 | -4.03652e-06 | 1.70886e-07 | 1.45618e-07 | 1.4869e-07 | 1.53805e-07 | -3.417521e-06
-100 | -4.09204e-06 | 1.7338e-07 | 1.47754e-07 | 1.50867e-07 | 1.56011e-07 | -3.464028e-06
-102 | -4.15194e-06 | 1.75972e-07 | 1.49987e-07 | 1.53132e-07 | 1.58321e-07 | -3.514528e-06
-104 | -4.20953e-06 | 1.78543e-07 | 1.52207e-07 | 1.55393e-07 | 1.60617e-07 | -3.56277e-06
-106 | -4.26946e-06 | 1.81174e-07 | 1.54457e-07 | 1.57691e-07 | 1.62952e-07 | -3.613186e-06
-108 | -4.33396e-06 | 1.83917e-07 | 1.56826e-07 | 1.60093e-07 | 1.65399e-07 | -3.667725e-06
-110 | -4.39595e-06 | 1.86648e-07 | 1.59178e-07 | 1.62483e-07 | 1.67832e-07 | -3.719809e-06
-112 | -4.46049e-06 | 1.89506e-07 | 1.61647e-07 | 1.6499e-07 | 1.7037e-07 | -3.773977e-06
-114 | -4.52597e-06 | 1.92364e-07 | 1.64097e-07 | 1.67491e-07 | 1.729e-07 | -3.829118e-06
-116 | -4.59129e-06 | 1.95258e-07 | 1.66602e-07 | 1.70025e-07 | 1.75471e-07 | -3.883934e-06
-118 | -4.6614e-06 | 1.98299e-07 | 1.69212e-07 | 1.72693e-07 | 1.78164e-07 | -3.943032e-06
-120 | -4.73135e-06 | 2.01321e-07 | 1.71827e-07 | 1.75334e-07 | 1.80855e-07 | -4.002013e-06
-122 | -4.80468e-06 | 2.04498e-07 | 1.74559e-07 | 1.78111e-07 | 1.83679e-07 | -4.063833e-06
-124 | -4.87842e-06 | 2.07651e-07 | 1.77276e-07 | 1.80876e-07 | 1.86468e-07 | -4.126149e-06
-126 | -4.95107e-06 | 2.10871e-07 | 1.80052e-07 | 1.83693e-07 | 1.89315e-07 | -4.187139e-06
-128 | -5.02726e-06 | 2.14244e-07 | 1.82954e-07 | 1.86647e-07 | 1.92316e-07 | -4.251099e-06
-130 | -5.10478e-06 | 2.1759e-07 | 1.85848e-07 | 1.89582e-07 | 1.95279e-07 | -4.316481e-06
-132 | -5.18458e-06 | 2.21117e-07 | 1.88877e-07 | 1.92663e-07 | 1.98389e-07 | -4.383534e-06
-134 | -5.2645e-06 | 2.24626e-07 | 1.919e-07 | 1.95746e-07 | 2.01511e-07 | -4.450717e-06
-136 | -5.34739e-06 | 2.28208e-07 | 1.94996e-07 | 1.98874e-07 | 2.04659e-07 | -4.520653e-06
-138 | -5.43335e-06 | 2.3196e-07 | 1.98242e-07 | 2.02175e-07 | 2.07994e-07 | -4.592979e-06
-140 | -5.51925e-06 | 2.35701e-07 | 2.01462e-07 | 2.0545e-07 | 2.11297e-07 | -4.66534e-06
-142 | -5.6073e-06 | 2.39526e-07 | 2.04776e-07 | 2.08808e-07 | 2.14682e-07 | -4.739508e-06
-144 | -5.6987e-06 | 2.4354e-07 | 2.08243e-07 | 2.12315e-07 | 2.18208e-07 | -4.816394e-06
-146 | -5.79136e-06 | 2.47553e-07 | 2.11703e-07 | 2.15842e-07 | 2.2178e-07 | -4.894482e-06
-148 | -5.88782e-06 | 2.51774e-07 | 2.15356e-07 | 2.19545e-07 | 2.25463e-07 | -4.975682e-06
-150 | -5.98452e-06 | 2.55969e-07 | 2.18965e-07 | 2.23214e-07 | 2.29154e-07 | -5.057218e-06
-152 | -6.08302e-06 | 2.60261e-07 | 2.22683e-07 | 2.26977e-07 | 2.32965e-07 | -5.140134e-06
-154 | -6.18557e-06 | 2.64772e-07 | 2.26579e-07 | 2.30934e-07 | 2.36932e-07 | -5.226353e-06
-156 | -6.28773e-06 | 2.69271e-07 | 2.3048e-07 | 2.34883e-07 | 2.4091e-07 | -5.312186e-06
-158 | -6.39715e-06 | 2.74019e-07 | 2.34568e-07 | 2.39035e-07 | 2.45038e-07 | -5.40449e-06
-160 | -6.50594e-06 | 2.78719e-07 | 2.38637e-07 | 2.43169e-07 | 2.49189e-07 | -5.496226e-06
-162 | -6.61655e-06 | 2.83581e-07 | 2.42839e-07 | 2.47431e-07 | 2.5348e-07 | -5.589219e-06
-164 | -6.73329e-06 | 2.88667e-07 | 2.47234e-07 | 2.51892e-07 | 2.57923e-07 | -5.687574e-06
-166 | -6.8501e-06 | 2.93758e-07 | 2.51636e-07 | 2.56357e-07 | 2.62377e-07 | -5.785972e-06
-168 | -6.97298e-06 | 2.99109e-07 | 2.56268e-07 | 2.61059e-07 | 2.67095e-07 | -5.889449e-06
-170 | -7.09528e-06 | 3.04489e-07 | 2.60914e-07 | 2.65757e-07 | 2.71781e-07 | -5.992339e-06
-172 | -7.2218e-06 | 3.09986e-07 | 2.65685e-07 | 2.70597e-07 | 2.76595e-07 | -6.098937e-06
-174 | -7.35414e-06 | 3.15798e-07 | 2.70691e-07 | 2.75692e-07 | 2.81664e-07 | -6.210295e-06
-176 | -7.48773e-06 | 3.21579e-07 | 2.75716e-07 | 2.80765e-07 | 2.86737e-07 | -6.322933e-06
-178 | -7.62398e-06 | 3.27559e-07 | 2.80887e-07 | 2.86006e-07 | 2.91923e-07 | -6.437605e-06
-180 | -7.76774e-06 | 3.3382e-07 | 2.86314e-07 | 2.91515e-07 | 2.97426e-07 | -6.558665e-06
-182 | -7.91165e-06 | 3.40116e-07 | 2.9177e-07 | 2.97031e-07 | 3.02916e-07 | -6.679817e-06
-184 | -8.06265e-06 | 3.46726e-07 | 2.9749e-07 | 3.02828e-07 | 3.08634e-07 | -6.806972e-06
-186 | -8.2154e-06 | 3.53361e-07 | 3.03259e-07 | 3.08655e-07 | 3.14437e-07 | -6.935688e-06
-188 | -8.55462e-06 | 3.60226e-07 | 3.09167e-07 | 3.14685e-07 | 3.20373e-07 | -7.250169e-06
-190 | -9.86338e-06 | 3.67489e-07 | 3.1547e-07 | 3.21067e-07 | 3.26726e-07 | -8.532628e-06
-192 | -1.5015e-05 | 3.74993e-07 | 3.219e-07 | 3.27598e-07 | 3.33154e-07 | -1.3657355e-05
-194 | -2.14971e-05 | 3.83386e-07 | 3.29031e-07 | 3.34872e-07 | 3.40306e-07 | -2.0109505e-05
-196 | -3.49046e-05 | 3.92161e-07 | 3.36359e-07 | 3.424e-07 | 3.47686e-07 | -3.3485994e-05
-198 | -5.74269e-05 | 4.01515e-07 | 3.44143e-07 | 3.5045e-07 | 3.55466e-07 | -5.5975326e-05
-200 | -9.9981e-05 | 4.09173e-07 | 3.50301e-07 | 3.57537e-07 | 3.6176e-07 | -9.8502229e-05
-202 | -9.99808e-05 | 4.10966e-07 | 3.51855e-07 | 3.61227e-07 | 3.63301e-07 | -9.8493451e-05
-204 | -9.99807e-05 | 4.12928e-07 | 3.53729e-07 | 3.7372e-07 | 3.65157e-07 | -9.8475166e-05
-206 | -9.99804e-05 | 4.11533e-07 | 3.52372e-07 | 7.84873e-07 | 3.63788e-07 | -9.8067834e-05
-208 | -9.99805e-05 | 4.10753e-07 | 3.51733e-07 | 1.07651e-06 | 3.63134e-07 | -9.777837e-05
-210 | -9.99811e-05 | 4.09697e-07 | 3.50784e-07 | 1.64952e-06 | 3.62194e-07 | -9.7208905e-05
-212 | -9.9981e-05 | 4.08836e-07 | 3.50139e-07 | 1.88102e-06 | 3.61551e-07 | -9.6979454e-05
-214 | -9.99807e-05 | 4.08574e-07 | 3.50058e-07 | 2.74351e-06 | 3.61426e-07 | -9.6117132e-05
-216 | -9.99804e-05 | 4.0746e-07 | 3.49042e-07 | 2.58706e-06 | 3.60415e-07 | -9.6276423e-05
-218 | -9.99807e-05 | 4.0626e-07 | 3.48028e-07 | 3.00045e-06 | 3.5932e-07 | -9.5866642e-05
-220 | -9.99808e-05 | 4.04575e-07 | 3.4652e-07 | 3.00046e-06 | 3.57877e-07 | -9.5871368e-05
-222 | -9.99802e-05 | 4.02809e-07 | 3.45005e-07 | 3.00045e-06 | 3.56372e-07 | -9.5875564e-05
-224 | -9.99802e-05 | 4.01965e-07 | 3.44411e-07 | 3.00044e-06 | 3.55786e-07 | -9.5877598e-05
-226 | -9.99801e-05 | 4.01204e-07 | 3.43816e-07 | 3.00045e-06 | 3.55141e-07 | -9.5879489e-05
-228 | -9.99802e-05 | 4.00362e-07 | 3.43066e-07 | 3.00044e-06 | 3.54393e-07 | -9.5881939e-05
-230 | -9.99808e-05 | 3.99319e-07 | 3.42079e-07 | 3.00045e-06 | 3.53437e-07 | -9.5885515e-05
-232 | -9.99801e-05 | 3.98229e-07 | 3.4108e-07 | 3.00046e-06 | 3.52379e-07 | -9.5887952e-05
-234 | -9.99803e-05 | 3.97121e-07 | 3.4012e-07 | 3.00046e-06 | 3.5151e-07 | -9.5891089e-05
-236 | -9.9981e-05 | 3.95688e-07 | 3.38979e-07 | 3.00048e-06 | 3.50331e-07 | -9.5895522e-05
-238 | -9.99807e-05 | 3.94435e-07 | 3.37871e-07 | 3.00047e-06 | 3.4921e-07 | -9.5898714e-05
-240 | -9.99812e-05 | 3.93454e-07 | 3.37039e-07 | 3.00047e-06 | 3.48395e-07 | -9.5901842e-05
-242 | -9.9981e-05 | 3.92581e-07 | 3.36318e-07 | 3.00044e-06 | 3.47636e-07 | -9.5904025e-05
-244 | -9.9981e-05 | 3.91739e-07 | 3.35628e-07 | 3.00045e-06 | 3.46938e-07 | -9.5906245e-05
-246 | -9.99813e-05 | 3.9114e-07 | 3.35139e-07 | 3.00046e-06 | 3.46497e-07 | -9.5908064e-05
-248 | -9.99808e-05 | 3.90648e-07 | 3.34764e-07 | 3.00047e-06 | 3.46093e-07 | -9.5908825e-05
-250 | -9.99807e-05 | 3.90191e-07 | 3.34309e-07 | 3.00045e-06 | 3.45641e-07 | -9.5910109e-05