## Sheet1
V | keithley | I1 | I3 | I2 | I4 | leakage
0 | -1.48894e-09 | 1.0606e-10 | 1.0021e-10 | 1.1944e-10 | 1.4609e-10 | -1.01714e-09
-2 | -2.95127e-09 | 1.3096e-10 | 6.84e-11 | 9.442e-11 | 1.3303e-10 | -2.52446e-09
-4 | -7.2365e-09 | 2.443e-10 | 2.1293e-10 | 1.9337e-10 | 2.2632e-10 | -6.35958e-09
-6 | -1.78634e-08 | 6.2069e-10 | 5.0214e-10 | 5.3744e-10 | 5.5988e-10 | -1.564325e-08
-8 | -3.66732e-08 | 1.30966e-09 | 1.05539e-09 | 1.1076e-09 | 1.24067e-09 | -3.195988e-08
-10 | -6.79817e-08 | 2.50206e-09 | 2.06105e-09 | 2.11751e-09 | 2.31382e-09 | -5.898726e-08
-12 | -1.17672e-07 | 4.4157e-09 | 3.61712e-09 | 3.80994e-09 | 4.13456e-09 | -1.0169468e-07
-14 | -2.00764e-07 | 7.8462e-09 | 6.44836e-09 | 6.71789e-09 | 7.30092e-09 | -1.7245063e-07
-16 | -3.53847e-07 | 1.42263e-08 | 1.18083e-08 | 1.22471e-08 | 1.33031e-08 | -3.022622e-07
-18 | -6.29807e-07 | 2.60131e-08 | 2.16948e-08 | 2.22675e-08 | 2.42963e-08 | -5.355353e-07
-20 | -1.16493e-06 | 4.89161e-08 | 4.10932e-08 | 4.19693e-08 | 4.56894e-08 | -9.87262e-07
-22 | -2.10581e-06 | 8.94663e-08 | 7.55719e-08 | 7.67847e-08 | 8.30726e-08 | -1.7809145e-06
-24 | -2.42527e-06 | 1.03496e-07 | 8.77128e-08 | 8.97431e-08 | 9.34977e-08 | -2.0508204e-06
-26 | -2.45795e-06 | 1.0489e-07 | 8.89041e-08 | 9.09659e-08 | 9.47546e-08 | -2.0784354e-06
-28 | -2.48986e-06 | 1.06261e-07 | 9.00953e-08 | 9.2173e-08 | 9.60595e-08 | -2.1052712e-06
-30 | -2.52257e-06 | 1.07665e-07 | 9.12969e-08 | 9.33937e-08 | 9.72506e-08 | -2.1329638e-06
-32 | -2.55483e-06 | 1.09072e-07 | 9.24944e-08 | 9.46182e-08 | 9.85114e-08 | -2.160134e-06
-34 | -2.58783e-06 | 1.10489e-07 | 9.3705e-08 | 9.58575e-08 | 9.97775e-08 | -2.188001e-06
-36 | -2.62201e-06 | 1.11959e-07 | 9.49718e-08 | 9.71502e-08 | 1.01118e-07 | -2.216811e-06
-38 | -2.65619e-06 | 1.13417e-07 | 9.62213e-08 | 9.84259e-08 | 1.02423e-07 | -2.2457028e-06
-40 | -2.69135e-06 | 1.14948e-07 | 9.75287e-08 | 9.97538e-08 | 1.0379e-07 | -2.2753295e-06
-42 | -2.72656e-06 | 1.16449e-07 | 9.88158e-08 | 1.01068e-07 | 1.05141e-07 | -2.3050862e-06
-44 | -2.76203e-06 | 1.17982e-07 | 1.00132e-07 | 1.02409e-07 | 1.06516e-07 | -2.334991e-06
-46 | -2.79865e-06 | 1.19565e-07 | 1.01507e-07 | 1.03796e-07 | 1.07945e-07 | -2.365837e-06
-48 | -2.83549e-06 | 1.21145e-07 | 1.02846e-07 | 1.05172e-07 | 1.09359e-07 | -2.396968e-06
-50 | -2.87267e-06 | 1.22747e-07 | 1.04227e-07 | 1.06574e-07 | 1.10786e-07 | -2.428336e-06
-52 | -2.9113e-06 | 1.24416e-07 | 1.05661e-07 | 1.08036e-07 | 1.12284e-07 | -2.460903e-06
-54 | -2.94977e-06 | 1.26076e-07 | 1.07082e-07 | 1.09479e-07 | 1.13765e-07 | -2.493368e-06
-56 | -2.98923e-06 | 1.27801e-07 | 1.08561e-07 | 1.10991e-07 | 1.15314e-07 | -2.526563e-06
-58 | -3.02876e-06 | 1.29513e-07 | 1.10031e-07 | 1.12485e-07 | 1.16841e-07 | -2.55989e-06
-60 | -3.06916e-06 | 1.31247e-07 | 1.11521e-07 | 1.14004e-07 | 1.18398e-07 | -2.59399e-06
-62 | -3.11126e-06 | 1.33065e-07 | 1.1308e-07 | 1.15594e-07 | 1.20025e-07 | -2.629496e-06
-64 | -3.15289e-06 | 1.34867e-07 | 1.1462e-07 | 1.17166e-07 | 1.21633e-07 | -2.664604e-06
-66 | -3.19668e-06 | 1.36742e-07 | 1.16233e-07 | 1.18807e-07 | 1.23317e-07 | -2.701581e-06
-68 | -3.23994e-06 | 1.38606e-07 | 1.17836e-07 | 1.20434e-07 | 1.24982e-07 | -2.738082e-06
-70 | -3.28409e-06 | 1.405e-07 | 1.19468e-07 | 1.22087e-07 | 1.26679e-07 | -2.775356e-06
-72 | -3.32984e-06 | 1.4247e-07 | 1.21161e-07 | 1.23817e-07 | 1.2844e-07 | -2.813952e-06
-74 | -3.3754e-06 | 1.44431e-07 | 1.22847e-07 | 1.25531e-07 | 1.30249e-07 | -2.852342e-06
-76 | -3.42256e-06 | 1.46472e-07 | 1.24611e-07 | 1.27324e-07 | 1.32025e-07 | -2.892128e-06
-78 | -3.46943e-06 | 1.48501e-07 | 1.26351e-07 | 1.29101e-07 | 1.3384e-07 | -2.931637e-06
-80 | -3.51737e-06 | 1.50574e-07 | 1.28126e-07 | 1.30905e-07 | 1.35688e-07 | -2.972077e-06
-82 | -3.56727e-06 | 1.52735e-07 | 1.29985e-07 | 1.32792e-07 | 1.37607e-07 | -3.014151e-06
-84 | -3.61682e-06 | 1.54869e-07 | 1.31826e-07 | 1.34669e-07 | 1.39524e-07 | -3.055932e-06
-86 | -3.66875e-06 | 1.57113e-07 | 1.3376e-07 | 1.36623e-07 | 1.41524e-07 | -3.09973e-06
-88 | -3.72014e-06 | 1.59337e-07 | 1.35668e-07 | 1.38569e-07 | 1.43503e-07 | -3.143063e-06
-90 | -3.77251e-06 | 1.61603e-07 | 1.37615e-07 | 1.40555e-07 | 1.45529e-07 | -3.187208e-06
-92 | -3.82749e-06 | 1.63959e-07 | 1.39646e-07 | 1.42617e-07 | 1.4763e-07 | -3.233638e-06
-94 | -3.88197e-06 | 1.66319e-07 | 1.4166e-07 | 1.44691e-07 | 1.49729e-07 | -3.279571e-06
-96 | -3.93724e-06 | 1.68703e-07 | 1.43734e-07 | 1.46785e-07 | 1.51863e-07 | -3.326155e-06
-98 | -3.9952e-06 | 1.71201e-07 | 1.45883e-07 | 1.48962e-07 | 1.5408e-07 | -3.375074e-06
-100 | -4.05293e-06 | 1.73695e-07 | 1.48014e-07 | 1.51146e-07 | 1.56312e-07 | -3.423763e-06
-102 | -4.11313e-06 | 1.76301e-07 | 1.50256e-07 | 1.53425e-07 | 1.58624e-07 | -3.474524e-06
-104 | -4.1728e-06 | 1.78877e-07 | 1.52487e-07 | 1.55682e-07 | 1.6091e-07 | -3.524844e-06
-106 | -4.23361e-06 | 1.81508e-07 | 1.54751e-07 | 1.57986e-07 | 1.63255e-07 | -3.57611e-06
-108 | -4.2971e-06 | 1.8426e-07 | 1.5712e-07 | 1.60393e-07 | 1.6571e-07 | -3.629617e-06
-110 | -4.36058e-06 | 1.86996e-07 | 1.59475e-07 | 1.62792e-07 | 1.68141e-07 | -3.683176e-06
-112 | -4.42676e-06 | 1.89867e-07 | 1.61942e-07 | 1.65303e-07 | 1.70684e-07 | -3.738964e-06
-114 | -4.49255e-06 | 1.92713e-07 | 1.64402e-07 | 1.67795e-07 | 1.73216e-07 | -3.794424e-06
-116 | -4.56003e-06 | 1.95624e-07 | 1.66909e-07 | 1.70342e-07 | 1.75811e-07 | -3.851344e-06
-118 | -4.63033e-06 | 1.98663e-07 | 1.69533e-07 | 1.73008e-07 | 1.78503e-07 | -3.910623e-06
-120 | -4.70051e-06 | 2.01698e-07 | 1.72152e-07 | 1.75665e-07 | 1.81202e-07 | -3.969793e-06
-122 | -4.77369e-06 | 2.04871e-07 | 1.74875e-07 | 1.78437e-07 | 1.84007e-07 | -4.0315e-06
-124 | -4.84671e-06 | 2.08027e-07 | 1.776e-07 | 1.8121e-07 | 1.86815e-07 | -4.093058e-06
-126 | -4.92145e-06 | 2.11269e-07 | 1.80388e-07 | 1.84044e-07 | 1.89678e-07 | -4.156071e-06
-128 | -4.99974e-06 | 2.14638e-07 | 1.83299e-07 | 1.86991e-07 | 1.92666e-07 | -4.222146e-06
-130 | -5.07721e-06 | 2.17997e-07 | 1.86187e-07 | 1.89941e-07 | 1.95645e-07 | -4.28744e-06
-132 | -5.15851e-06 | 2.2152e-07 | 1.89226e-07 | 1.93024e-07 | 1.98762e-07 | -4.355978e-06
-134 | -5.23931e-06 | 2.25027e-07 | 1.92259e-07 | 1.96103e-07 | 2.01866e-07 | -4.424055e-06
-136 | -5.32202e-06 | 2.28613e-07 | 1.95358e-07 | 1.99239e-07 | 2.0503e-07 | -4.49378e-06
-138 | -5.40905e-06 | 2.32366e-07 | 1.98608e-07 | 2.02533e-07 | 2.08368e-07 | -4.567175e-06
-140 | -5.49581e-06 | 2.36135e-07 | 2.01832e-07 | 2.05837e-07 | 2.11696e-07 | -4.64031e-06
-142 | -5.5848e-06 | 2.39966e-07 | 2.05149e-07 | 2.09197e-07 | 2.1507e-07 | -4.715418e-06
-144 | -5.67786e-06 | 2.43951e-07 | 2.08613e-07 | 2.12686e-07 | 2.18782e-07 | -4.793828e-06
-146 | -5.77065e-06 | 2.48005e-07 | 2.12104e-07 | 2.1624e-07 | 2.22168e-07 | -4.872133e-06
-148 | -5.86804e-06 | 2.52215e-07 | 2.15729e-07 | 2.19943e-07 | 2.25877e-07 | -4.954276e-06
-150 | -5.96506e-06 | 2.56415e-07 | 2.19357e-07 | 2.2362e-07 | 2.29576e-07 | -5.036092e-06
-152 | -6.06475e-06 | 2.60737e-07 | 2.23079e-07 | 2.27385e-07 | 2.33369e-07 | -5.12018e-06
-154 | -6.16896e-06 | 2.65232e-07 | 2.26987e-07 | 2.31361e-07 | 2.37358e-07 | -5.208022e-06
-156 | -6.27321e-06 | 2.6975e-07 | 2.3089e-07 | 2.35316e-07 | 2.41318e-07 | -5.295936e-06
-158 | -6.38328e-06 | 2.74502e-07 | 2.34985e-07 | 2.3946e-07 | 2.45491e-07 | -5.388842e-06
-160 | -6.49293e-06 | 2.7923e-07 | 2.39067e-07 | 2.43615e-07 | 2.49635e-07 | -5.481383e-06
-162 | -6.60545e-06 | 2.84078e-07 | 2.43269e-07 | 2.47867e-07 | 2.53903e-07 | -5.576333e-06
-164 | -6.72385e-06 | 2.89185e-07 | 2.47671e-07 | 2.52342e-07 | 2.58373e-07 | -5.676279e-06
-166 | -6.84284e-06 | 2.943e-07 | 2.52092e-07 | 2.56837e-07 | 2.62853e-07 | -5.776758e-06
-168 | -6.96727e-06 | 2.9966e-07 | 2.56735e-07 | 2.6155e-07 | 2.6757e-07 | -5.881755e-06
-170 | -7.09315e-06 | 3.05014e-07 | 2.61386e-07 | 2.66251e-07 | 2.72252e-07 | -5.988247e-06
-172 | -7.22211e-06 | 3.10551e-07 | 2.66158e-07 | 2.71105e-07 | 2.77092e-07 | -6.097204e-06
-174 | -7.36304e-06 | 3.16351e-07 | 2.71188e-07 | 2.76198e-07 | 2.82171e-07 | -6.217132e-06
-176 | -7.50263e-06 | 3.22146e-07 | 2.76208e-07 | 2.81282e-07 | 2.87229e-07 | -6.335765e-06
-178 | -7.6491e-06 | 3.28118e-07 | 2.81377e-07 | 2.86525e-07 | 2.92464e-07 | -6.460616e-06
-180 | -7.8192e-06 | 3.34399e-07 | 2.86838e-07 | 2.92061e-07 | 2.97932e-07 | -6.60797e-06
-182 | -7.99194e-06 | 3.40697e-07 | 2.92258e-07 | 2.97576e-07 | 3.034e-07 | -6.758009e-06
-184 | -8.16857e-06 | 3.47331e-07 | 2.98017e-07 | 3.03427e-07 | 3.09216e-07 | -6.910579e-06
-186 | -8.35825e-06 | 3.53998e-07 | 3.0379e-07 | 3.09252e-07 | 3.14999e-07 | -7.076211e-06
-188 | -8.47974e-06 | 3.60858e-07 | 3.09722e-07 | 3.15297e-07 | 3.20947e-07 | -7.172916e-06
-190 | -8.62912e-06 | 3.68078e-07 | 3.15981e-07 | 3.217e-07 | 3.27233e-07 | -7.296128e-06
-192 | -8.78692e-06 | 3.75323e-07 | 3.2229e-07 | 3.28557e-07 | 3.33527e-07 | -7.427223e-06
-194 | -9.10076e-06 | 3.83001e-07 | 3.28941e-07 | 3.8987e-07 | 3.40189e-07 | -7.658759e-06
-196 | -4.22202e-05 | 3.90927e-07 | 3.35779e-07 | 3.00045e-06 | 3.47006e-07 | -3.8146038e-05
-198 | -9.99816e-05 | 3.98682e-07 | 3.41843e-07 | 3.00048e-06 | 3.5307e-07 | -9.5887525e-05
-200 | -9.99812e-05 | 3.97319e-07 | 3.40519e-07 | 3.00046e-06 | 3.51784e-07 | -9.5891118e-05
-202 | -9.9981e-05 | 3.9535e-07 | 3.38847e-07 | 3.00045e-06 | 3.5013e-07 | -9.5896223e-05
-204 | -9.9981e-05 | 3.92703e-07 | 3.36617e-07 | 3.00046e-06 | 3.47893e-07 | -9.5903327e-05
-206 | -9.99813e-05 | 3.91238e-07 | 3.35385e-07 | 3.00048e-06 | 3.46637e-07 | -9.590756e-05
-208 | -9.99815e-05 | 3.90054e-07 | 3.34322e-07 | 3.00045e-06 | 3.45634e-07 | -9.591104e-05
-210 | -9.9981e-05 | 3.89137e-07 | 3.33411e-07 | 3.00045e-06 | 3.44711e-07 | -9.5913291e-05
-212 | -9.99812e-05 | 3.88672e-07 | 3.32638e-07 | 3.00045e-06 | 3.43943e-07 | -9.5915497e-05
-214 | -9.99812e-05 | 3.88406e-07 | 3.32045e-07 | 3.00045e-06 | 3.43325e-07 | -9.5916974e-05
-216 | -9.99809e-05 | 3.89035e-07 | 3.31508e-07 | 3.00043e-06 | 3.42816e-07 | -9.5917111e-05
-218 | -9.99809e-05 | 3.90679e-07 | 3.30654e-07 | 3.00044e-06 | 3.41954e-07 | -9.5917173e-05
-220 | -9.9981e-05 | 3.94567e-07 | 3.30222e-07 | 3.00043e-06 | 3.41509e-07 | -9.5914272e-05
-222 | -9.9981e-05 | 4.02701e-07 | 3.29792e-07 | 3.00044e-06 | 3.41105e-07 | -9.5906962e-05
-224 | -9.99811e-05 | 4.17999e-07 | 3.29423e-07 | 3.00043e-06 | 3.40701e-07 | -9.5892547e-05
-226 | -9.99811e-05 | 4.51868e-07 | 3.29047e-07 | 3.00044e-06 | 3.40329e-07 | -9.5859416e-05
-228 | -9.99809e-05 | 5.40774e-07 | 3.28805e-07 | 3.00045e-06 | 3.40086e-07 | -9.5770785e-05
-230 | -9.99811e-05 | 6.12378e-07 | 3.28548e-07 | 3.00045e-06 | 3.39826e-07 | -9.5699898e-05
-232 | -9.9981e-05 | 7.03735e-07 | 3.28134e-07 | 3.00045e-06 | 3.39376e-07 | -9.5609305e-05
-234 | -9.99816e-05 | 8.329e-07 | 3.27833e-07 | 3.00045e-06 | 3.39096e-07 | -9.5481321e-05
-236 | -9.99817e-05 | 9.46345e-07 | 3.2745e-07 | 3.00046e-06 | 3.38731e-07 | -9.5368714e-05
-238 | -9.9981e-05 | 1.06504e-06 | 3.27106e-07 | 3.00047e-06 | 3.38375e-07 | -9.5250009e-05
-240 | -9.99813e-05 | 1.23498e-06 | 3.26825e-07 | 3.00046e-06 | 3.38076e-07 | -9.5080959e-05
-242 | -9.99814e-05 | 1.46065e-06 | 3.2656e-07 | 3.00046e-06 | 3.37794e-07 | -9.4855936e-05
-244 | -9.99814e-05 | 1.6107e-06 | 3.26322e-07 | 3.00047e-06 | 3.37576e-07 | -9.4706332e-05
-246 | -9.99813e-05 | 2.0068e-06 | 3.25866e-07 | 3.00046e-06 | 3.37121e-07 | -9.4311053e-05
-248 | -9.99811e-05 | 2.13008e-06 | 3.25623e-07 | 3.00045e-06 | 3.36887e-07 | -9.418806e-05
-250 | -9.9981e-05 | 2.17129e-06 | 3.2534e-07 | 3.00046e-06 | 3.36607e-07 | -9.4147303e-05