## Sheet1
V | keithley | I1 | I3 | I2 | I4 | leakage
0 | -9.53531e-10 | 1.9e-13 | 1.4025e-10 | 7.956e-11 | 7.267e-11 | -6.60861e-10
-2 | -1.20436e-09 | 2.1e-13 | 1.3945e-10 | 1.0207e-10 | 7.289e-11 | -8.8974e-10
-4 | -3.30252e-09 | 2.5e-13 | 2.7481e-10 | 1.9558e-10 | 1.6532e-10 | -2.66656e-09
-6 | -9.85561e-09 | 3.8e-13 | 5.3487e-10 | 4.5418e-10 | 4.2727e-10 | -8.43891e-09
-8 | -2.22919e-08 | 2.2e-13 | 1.05352e-09 | 9.3396e-10 | 9.5143e-10 | -1.935277e-08
-10 | -4.39926e-08 | 1.7e-13 | 1.99522e-09 | 1.80053e-09 | 1.83791e-09 | -3.835877e-08
-12 | -7.97538e-08 | 9e-14 | 3.4577e-09 | 3.20912e-09 | 3.31401e-09 | -6.977288e-08
-14 | -1.43023e-07 | 1e-13 | 6.09799e-09 | 5.65075e-09 | 5.9493e-09 | -1.2532486e-07
-16 | -2.62659e-07 | 1.2e-13 | 1.10243e-08 | 1.04315e-08 | 1.09115e-08 | -2.3029158e-07
-18 | -4.83081e-07 | 1e-13 | 2.02148e-08 | 1.90132e-08 | 2.00904e-08 | -4.237625e-07
-20 | -9.1536e-07 | 1.8e-13 | 3.83132e-08 | 3.51663e-08 | 3.81439e-08 | -8.0373642e-07
-22 | -1.66999e-06 | 2.1e-13 | 7.01056e-08 | 6.27941e-08 | 6.96341e-08 | -1.46745599e-06
-24 | -1.87439e-06 | 1.6e-13 | 7.93237e-08 | 7.46468e-08 | 7.8004e-08 | -1.64241534e-06
-26 | -1.89982e-06 | 2.3e-13 | 8.04055e-08 | 7.56572e-08 | 7.90594e-08 | -1.66469767e-06
-28 | -1.92467e-06 | 2.7e-13 | 8.14546e-08 | 7.66595e-08 | 8.00939e-08 | -1.68646173e-06
-30 | -1.9504e-06 | 3e-13 | 8.2545e-08 | 7.76701e-08 | 8.11645e-08 | -1.7090201e-06
-32 | -1.97594e-06 | 2.8e-13 | 8.3629e-08 | 7.86767e-08 | 8.22231e-08 | -1.73141092e-06
-34 | -2.00179e-06 | 3.3e-13 | 8.47245e-08 | 7.97237e-08 | 8.32944e-08 | -1.75404707e-06
-36 | -2.0287e-06 | 2.5e-13 | 8.58695e-08 | 8.07857e-08 | 8.44121e-08 | -1.77763245e-06
-38 | -2.05529e-06 | 1.8e-13 | 8.69957e-08 | 8.18315e-08 | 8.55124e-08 | -1.80095022e-06
-40 | -2.08303e-06 | 1.2e-13 | 8.81748e-08 | 8.2943e-08 | 8.66616e-08 | -1.82525048e-06
-42 | -2.11055e-06 | 3.2e-13 | 8.93344e-08 | 8.40327e-08 | 8.78062e-08 | -1.84937638e-06
-44 | -2.13842e-06 | 1.9e-13 | 9.05175e-08 | 8.51326e-08 | 8.89514e-08 | -1.87381831e-06
-46 | -2.16751e-06 | 2.3e-13 | 9.17457e-08 | 8.62987e-08 | 9.0161e-08 | -1.89930437e-06
-48 | -2.19637e-06 | 2.8e-13 | 9.29731e-08 | 8.74548e-08 | 9.13545e-08 | -1.92458732e-06
-50 | -2.22568e-06 | 3.4e-13 | 9.42088e-08 | 8.86173e-08 | 9.25556e-08 | -1.95029796e-06
-52 | -2.25622e-06 | 2.5e-13 | 9.54984e-08 | 8.98404e-08 | 9.38215e-08 | -1.97705945e-06
-54 | -2.28654e-06 | 1.6e-13 | 9.67778e-08 | 9.10303e-08 | 9.50682e-08 | -2.00366354e-06
-56 | -2.31811e-06 | 2e-13 | 9.81115e-08 | 9.23044e-08 | 9.63668e-08 | -2.0313271e-06
-58 | -2.34947e-06 | 1.4e-13 | 9.9436e-08 | 9.35206e-08 | 9.76646e-08 | -2.05884866e-06
-60 | -2.38144e-06 | 1.8e-13 | 1.00783e-07 | 9.47796e-08 | 9.89774e-08 | -2.08689982e-06
-62 | -2.41478e-06 | 2.2e-13 | 1.02182e-07 | 9.60878e-08 | 1.00343e-07 | -2.11616698e-06
-64 | -2.4479e-06 | 1.4e-13 | 1.03572e-07 | 9.73834e-08 | 1.01707e-07 | -2.14523746e-06
-66 | -2.48251e-06 | 2.1e-13 | 1.05019e-07 | 9.87438e-08 | 1.03123e-07 | -2.17562399e-06
-68 | -2.51698e-06 | 1.4e-13 | 1.06466e-07 | 1.000532e-07 | 1.04521e-07 | -2.20593966e-06
-70 | -2.55208e-06 | 1.9e-13 | 1.07926e-07 | 1.01449e-07 | 1.0595e-07 | -2.23675481e-06
-72 | -2.5888e-06 | 2.6e-13 | 1.09453e-07 | 1.0288e-07 | 1.0744e-07 | -2.26902674e-06
-74 | -2.62537e-06 | 2.3e-13 | 1.10966e-07 | 1.04303e-07 | 1.08916e-07 | -2.30118477e-06
-76 | -2.66367e-06 | 1.8e-13 | 1.12549e-07 | 1.05746e-07 | 1.10457e-07 | -2.33491782e-06
-78 | -2.70187e-06 | 1.9e-13 | 1.14123e-07 | 1.07217e-07 | 1.11986e-07 | -2.36854381e-06
-80 | -2.7409e-06 | 1.5e-13 | 1.1571e-07 | 1.08666e-07 | 1.13539e-07 | -2.40298485e-06
-82 | -2.78197e-06 | 2.5e-13 | 1.1738e-07 | 1.10207e-07 | 1.15168e-07 | -2.43921475e-06
-84 | -2.82308e-06 | 3.3e-13 | 1.19025e-07 | 1.1175e-07 | 1.16779e-07 | -2.47552567e-06
-86 | -2.86639e-06 | 2.6e-13 | 1.20753e-07 | 1.13366e-07 | 1.18468e-07 | -2.51380274e-06
-88 | -2.90995e-06 | 2.5e-13 | 1.22474e-07 | 1.14956e-07 | 1.20136e-07 | -2.55238375e-06
-90 | -2.95473e-06 | 2.7e-13 | 1.24223e-07 | 1.16585e-07 | 1.21829e-07 | -2.59209273e-06
-92 | -3.00224e-06 | 4e-13 | 1.26052e-07 | 1.18287e-07 | 1.23614e-07 | -2.6342866e-06
-94 | -3.05033e-06 | 1.2e-13 | 1.27863e-07 | 1.1998e-07 | 1.25376e-07 | -2.67711088e-06
-96 | -3.10028e-06 | 1.8e-13 | 1.29707e-07 | 1.2169e-07 | 1.27176e-07 | -2.72170682e-06
-98 | -3.15376e-06 | 1.4e-13 | 1.31637e-07 | 1.23482e-07 | 1.29054e-07 | -2.76958686e-06
-100 | -3.20849e-06 | 9e-14 | 1.33553e-07 | 1.25262e-07 | 1.30924e-07 | -2.81875091e-06
-102 | -3.26661e-06 | 2.1e-13 | 1.35551e-07 | 1.27138e-07 | 1.32864e-07 | -2.87105679e-06
-104 | -3.31603e-06 | 1.7e-13 | 1.37542e-07 | 1.28985e-07 | 1.34804e-07 | -2.91469883e-06
-106 | -3.36385e-06 | 1.3e-13 | 1.39566e-07 | 1.30853e-07 | 1.36781e-07 | -2.95664987e-06
-108 | -3.41369e-06 | 2.5e-13 | 1.41689e-07 | 1.32827e-07 | 1.38838e-07 | -3.00033575e-06
-110 | -3.46328e-06 | 2.2e-13 | 1.43787e-07 | 1.34791e-07 | 1.40881e-07 | -3.04382078e-06
-112 | -3.51523e-06 | 1.1e-13 | 1.45995e-07 | 1.36828e-07 | 1.43022e-07 | -3.08938489e-06
-114 | -3.56687e-06 | 2.2e-13 | 1.48189e-07 | 1.38882e-07 | 1.45164e-07 | -3.13463478e-06
-116 | -3.61946e-06 | 1.8e-13 | 1.50409e-07 | 1.40953e-07 | 1.47328e-07 | -3.18076982e-06
-118 | -3.67455e-06 | 2.4e-13 | 1.52764e-07 | 1.43223e-07 | 1.49606e-07 | -3.22895676e-06
-120 | -3.72939e-06 | 2.8e-13 | 1.5509e-07 | 1.45365e-07 | 1.51859e-07 | -3.27707572e-06
-122 | -3.78659e-06 | 4.3e-13 | 1.57523e-07 | 1.47645e-07 | 1.54233e-07 | -3.32718857e-06
-124 | -3.84344e-06 | 4e-13 | 1.59953e-07 | 1.49708e-07 | 1.56583e-07 | -3.3771956e-06
-126 | -3.90164e-06 | 3.3e-13 | 1.62434e-07 | 1.51991e-07 | 1.58993e-07 | -3.42822167e-06
-128 | -3.96252e-06 | 3.5e-13 | 1.65023e-07 | 1.54377e-07 | 1.61511e-07 | -3.48160865e-06
-130 | -4.02307e-06 | 2.8e-13 | 1.676e-07 | 1.56777e-07 | 1.64009e-07 | -3.53468372e-06
-132 | -4.08654e-06 | 2.2e-13 | 1.7031e-07 | 1.5928e-07 | 1.66639e-07 | -3.59031078e-06
-134 | -4.14967e-06 | 2.7e-13 | 1.73001e-07 | 1.61763e-07 | 1.69245e-07 | -3.64566073e-06
-136 | -4.21433e-06 | 3e-13 | 1.75754e-07 | 1.64286e-07 | 1.71918e-07 | -3.7023717e-06
-138 | -4.28204e-06 | 3.1e-13 | 1.7862e-07 | 1.66939e-07 | 1.74707e-07 | -3.76177369e-06
-140 | -4.34952e-06 | 3e-13 | 1.81519e-07 | 1.69394e-07 | 1.77502e-07 | -3.8211047e-06
-142 | -4.41841e-06 | 3.5e-13 | 1.84443e-07 | 1.72114e-07 | 1.80336e-07 | -3.88151665e-06
-144 | -4.49256e-06 | 2.7e-13 | 1.87527e-07 | 1.75054e-07 | 1.83312e-07 | -3.94666673e-06
-146 | -4.59347e-06 | 3.8e-13 | 1.90611e-07 | 1.77804e-07 | 1.8631e-07 | -4.03874462e-06
-148 | -5.48214e-06 | 2.6e-13 | 1.93835e-07 | 1.80799e-07 | 1.89433e-07 | -4.91807274e-06
-150 | -9.94634e-06 | 3e-13 | 1.97124e-07 | 1.83843e-07 | 1.92606e-07 | -9.3727667e-06
-152 | -2.06769e-05 | 2.7e-13 | 2.0062e-07 | 1.8678e-07 | 1.96036e-07 | -2.009346373e-05
-154 | -5.49836e-05 | 2.9e-13 | 2.04614e-07 | 1.9198e-07 | 1.99996e-07 | -5.438700971e-05
-156 | -9.99791e-05 | 2.6e-13 | 2.07704e-07 | 1.94895e-07 | 2.03052e-07 | -9.937344874e-05
-158 | -9.99795e-05 | 3.6e-13 | 2.08381e-07 | 1.95535e-07 | 2.0374e-07 | -9.937184364e-05
-160 | -9.99793e-05 | 2e-13 | 2.08976e-07 | 1.96102e-07 | 2.04299e-07 | -9.93699228e-05
-162 | -9.99794e-05 | 2.9e-13 | 2.09238e-07 | 1.96342e-07 | 2.04565e-07 | -9.936925471e-05
-164 | -9.99794e-05 | 4e-13 | 2.09472e-07 | 1.96557e-07 | 2.04767e-07 | -9.93686036e-05
-166 | -9.99794e-05 | 3e-13 | 2.0962e-07 | 1.96688e-07 | 2.04907e-07 | -9.93681847e-05
-168 | -9.99793e-05 | 3.5e-13 | 2.09807e-07 | 1.96871e-07 | 2.05097e-07 | -9.936752465e-05
-170 | -9.99795e-05 | 2.7e-13 | 2.09919e-07 | 1.96987e-07 | 2.0522e-07 | -9.936737373e-05
-172 | -9.99795e-05 | 2.1e-13 | 2.10021e-07 | 1.97065e-07 | 2.05297e-07 | -9.936711679e-05
-174 | -9.99795e-05 | 2.4e-13 | 2.1012e-07 | 1.97152e-07 | 2.05389e-07 | -9.936683876e-05
-176 | -9.99792e-05 | 3.8e-13 | 2.10224e-07 | 1.97239e-07 | 2.05492e-07 | -9.936624462e-05
-178 | -9.99797e-05 | 2.6e-13 | 2.10309e-07 | 1.97337e-07 | 2.05586e-07 | -9.936646774e-05
-180 | -9.99792e-05 | 5e-13 | 2.10398e-07 | 1.97428e-07 | 2.05667e-07 | -9.93657065e-05
-182 | -9.99788e-05 | 1.5e-13 | 2.10482e-07 | 1.97502e-07 | 2.05754e-07 | -9.936506185e-05
-184 | -9.99788e-05 | 3.4e-13 | 2.10614e-07 | 1.97622e-07 | 2.05872e-07 | -9.936469166e-05
-186 | -9.99793e-05 | 2.2e-13 | 2.10707e-07 | 1.97705e-07 | 2.05957e-07 | -9.936493078e-05
-188 | -9.99794e-05 | 2.6e-13 | 2.10783e-07 | 1.97785e-07 | 2.06048e-07 | -9.936478374e-05
-190 | -9.99797e-05 | 1.3e-13 | 2.10885e-07 | 1.9788e-07 | 2.06147e-07 | -9.936478787e-05
-192 | -9.99797e-05 | -1.4e-13 | 2.10978e-07 | 1.97953e-07 | 2.06232e-07 | -9.936453714e-05
-194 | -9.99795e-05 | 1.5e-13 | 2.11077e-07 | 1.98058e-07 | 2.06328e-07 | -9.936403685e-05
-196 | -9.99793e-05 | 2e-13 | 2.11176e-07 | 1.98142e-07 | 2.06426e-07 | -9.93635558e-05
-198 | -9.99793e-05 | 1.2e-13 | 2.11274e-07 | 1.98229e-07 | 2.0652e-07 | -9.936327688e-05
-200 | -9.99792e-05 | 5e-14 | 2.1142e-07 | 1.98355e-07 | 2.06658e-07 | -9.936276695e-05
-202 | -9.9979e-05 | 2.1e-13 | 2.11529e-07 | 1.98466e-07 | 2.06761e-07 | -9.936224379e-05
-204 | -9.9979e-05 | 1.884e-11 | 2.11636e-07 | 1.98565e-07 | 2.06863e-07 | -9.936191716e-05
-206 | -9.99791e-05 | 7e-14 | 2.11782e-07 | 1.98708e-07 | 2.06923e-07 | -9.936168693e-05
-208 | -9.99794e-05 | 2e-13 | 2.12047e-07 | 1.98816e-07 | 2.07181e-07 | -9.93613558e-05
-210 | -9.99792e-05 | 1.2e-13 | 2.11898e-07 | 1.98866e-07 | 2.07122e-07 | -9.936131388e-05
-212 | -9.99795e-05 | 2.4e-13 | 2.12066e-07 | 1.98962e-07 | 2.07279e-07 | -9.936119276e-05
-214 | -9.9979e-05 | 1.6e-13 | 2.1217e-07 | 1.99071e-07 | 2.07388e-07 | -9.936037084e-05
-216 | -9.99793e-05 | 2.8e-13 | 2.12328e-07 | 1.99201e-07 | 2.07531e-07 | -9.936023972e-05
-218 | -9.99794e-05 | 8e-14 | 2.12437e-07 | 1.99314e-07 | 2.07625e-07 | -9.936002392e-05
-220 | -9.99792e-05 | 3.1e-13 | 2.12548e-07 | 1.99409e-07 | 2.07731e-07 | -9.935951169e-05
-222 | -9.99801e-05 | 3.6e-13 | 2.12651e-07 | 1.99505e-07 | 2.07851e-07 | -9.936009264e-05
-224 | -9.99799e-05 | 3.2e-13 | 2.12759e-07 | 1.99616e-07 | 2.07945e-07 | -9.935957968e-05
-226 | -9.998e-05 | 2.9e-13 | 2.12866e-07 | 1.99709e-07 | 2.08063e-07 | -9.935936171e-05
-228 | -9.99801e-05 | 2.9e-13 | 2.12984e-07 | 1.99492e-07 | 2.08184e-07 | -9.935943971e-05
-230 | -9.99796e-05 | 3.8e-13 | 2.1309e-07 | 1.99751e-07 | 2.0826e-07 | -9.935849862e-05
-232 | -9.99795e-05 | 3.8e-13 | 2.13245e-07 | 1.99947e-07 | 2.08427e-07 | -9.935788062e-05
-234 | -9.99799e-05 | 3.5e-13 | 2.13356e-07 | 2.0005e-07 | 2.0852e-07 | -9.935797365e-05
-236 | -9.998e-05 | 3.8e-13 | 2.13473e-07 | 2.00022e-07 | 2.08643e-07 | -9.935786162e-05
-238 | -9.998e-05 | 3.1e-13 | 2.13563e-07 | 2.00236e-07 | 2.08729e-07 | -9.935747169e-05
-240 | -9.99804e-05 | 2.7e-13 | 2.13671e-07 | 2.00444e-07 | 2.08842e-07 | -9.935744273e-05
-242 | -9.99799e-05 | 2.8e-13 | 2.13788e-07 | 2.00555e-07 | 2.08942e-07 | -9.935661472e-05
-244 | -9.99797e-05 | 1.9e-13 | 2.13898e-07 | 2.00657e-07 | 2.09041e-07 | -9.935610381e-05
-246 | -9.99796e-05 | 1.5e-13 | 2.13993e-07 | 2.00763e-07 | 2.09157e-07 | -9.935568685e-05
-248 | -9.99792e-05 | 1.5e-13 | 2.14142e-07 | 2.00907e-07 | 2.09299e-07 | -9.935485185e-05
-250 | -9.99795e-05 | 2.2e-13 | 2.14249e-07 | 2.0099e-07 | 2.0939e-07 | -9.935487078e-05
-252 | -9.99796e-05 | 2.1e-13 | 2.1435e-07 | 2.01107e-07 | 2.09498e-07 | -9.935464479e-05
-254 | -9.99794e-05 | 2.4e-13 | 2.1446e-07 | 2.012e-07 | 2.09619e-07 | -9.935412076e-05
-256 | -9.99795e-05 | 3.9e-13 | 2.14567e-07 | 2.01291e-07 | 2.09705e-07 | -9.935393661e-05
-258 | -9.99796e-05 | 2.5e-13 | 2.1468e-07 | 2.01378e-07 | 2.09803e-07 | -9.935373875e-05
-260 | -9.99798e-05 | 3.8e-13 | 2.14768e-07 | 2.01481e-07 | 2.09899e-07 | -9.935365162e-05
-262 | -9.99792e-05 | 2e-13 | 2.14873e-07 | 2.0158e-07 | 2.10009e-07 | -9.93527378e-05
-264 | -9.99793e-05 | 1.3e-13 | 2.15011e-07 | 2.01704e-07 | 2.1014e-07 | -9.935244487e-05
-266 | -9.99793e-05 | 1.5e-13 | 2.15121e-07 | 2.01801e-07 | 2.10234e-07 | -9.935214385e-05
-268 | -9.99792e-05 | 2.1e-13 | 2.15208e-07 | 2.01898e-07 | 2.10325e-07 | -9.935176879e-05
-270 | -9.99793e-05 | 1.4e-13 | 2.15315e-07 | 2.01987e-07 | 2.10426e-07 | -9.935157186e-05
-272 | -9.99793e-05 | 1.1e-13 | 2.15408e-07 | 2.00993e-07 | 2.10527e-07 | -9.935237189e-05
-274 | -9.99793e-05 | 2.8e-13 | 2.15496e-07 | 2.0213e-07 | 2.10613e-07 | -9.935106072e-05
-276 | -9.99796e-05 | 1.5e-13 | 2.15598e-07 | 2.02255e-07 | 2.107e-07 | -9.935104685e-05
-278 | -9.99791e-05 | 2e-13 | 2.15699e-07 | 2.02342e-07 | 2.10789e-07 | -9.93502698e-05
-280 | -9.99797e-05 | 8e-14 | 2.15822e-07 | 2.02473e-07 | 2.10921e-07 | -9.935048392e-05
-282 | -9.99796e-05 | 1.7e-13 | 2.15907e-07 | 2.02547e-07 | 2.1101e-07 | -9.935013583e-05
-284 | -9.99793e-05 | 1.6e-13 | 2.16013e-07 | 2.02637e-07 | 2.11082e-07 | -9.934956784e-05
-286 | -9.99794e-05 | 2.5e-13 | 2.16102e-07 | 2.02716e-07 | 2.11193e-07 | -9.934938875e-05
-288 | -9.99796e-05 | 2.2e-13 | 2.16194e-07 | 2.02806e-07 | 2.11282e-07 | -9.934931778e-05
-290 | -9.99799e-05 | 2.5e-13 | 2.16296e-07 | 2.02901e-07 | 2.11362e-07 | -9.934934075e-05
-292 | -9.99799e-05 | 2.8e-13 | 2.16392e-07 | 2.03e-07 | 2.11461e-07 | -9.934904672e-05
-294 | -9.99794e-05 | 2.4e-13 | 2.16478e-07 | 2.03081e-07 | 2.11549e-07 | -9.934829176e-05
-296 | -9.99801e-05 | 2.5e-13 | 2.16602e-07 | 2.03191e-07 | 2.11674e-07 | -9.934863275e-05
-298 | -9.99803e-05 | 3e-13 | 2.167e-07 | 2.03277e-07 | 2.11755e-07 | -9.93485677e-05
-300 | -9.998e-05 | 3.6e-13 | 2.16778e-07 | 2.0336e-07 | 2.11854e-07 | -9.934800764e-05