## Sheet1
V | keithley | I1 | I3 | I2 | I4 | leakage
0 | -9.39241e-10 | 4.988e-11 | 1.0112e-10 | 7.565e-11 | 5.575e-11 | -6.56841e-10
-2 | -1.20103e-09 | 4.587e-11 | 1.0636e-10 | 1.0847e-10 | 6.406e-11 | -8.7627e-10
-4 | -3.35453e-09 | 1.3596e-10 | 2.1687e-10 | 1.8891e-10 | 1.4961e-10 | -2.66318e-09
-6 | -1.01399e-08 | 3.9319e-10 | 4.9244e-10 | 4.5697e-10 | 3.9838e-10 | -8.39892e-09
-8 | -2.30403e-08 | 9.2659e-10 | 9.8076e-10 | 9.2194e-10 | 9.1507e-10 | -1.929594e-08
-10 | -4.55315e-08 | 1.8579e-09 | 1.95871e-09 | 1.76723e-09 | 1.8412e-09 | -3.810646e-08
-12 | -8.26383e-08 | 3.33769e-09 | 3.37338e-09 | 3.20397e-09 | 3.31046e-09 | -6.94128e-08
-14 | -1.48226e-07 | 5.96656e-09 | 5.95235e-09 | 5.67393e-09 | 5.86722e-09 | -1.2476594e-07
-16 | -2.72393e-07 | 1.10429e-08 | 1.08795e-08 | 1.0421e-08 | 1.08819e-08 | -2.291677e-07
-18 | -5.01408e-07 | 2.03576e-08 | 2.0103e-08 | 1.92894e-08 | 2.00055e-08 | -4.216525e-07
-20 | -9.5085e-07 | 3.85282e-08 | 3.80957e-08 | 3.6622e-08 | 3.79451e-08 | -7.99659e-07
-22 | -1.73687e-06 | 7.00708e-08 | 6.98194e-08 | 6.70046e-08 | 6.93492e-08 | -1.460626e-06
-24 | -1.94916e-06 | 7.72823e-08 | 7.92154e-08 | 7.4676e-08 | 7.79035e-08 | -1.6400828e-06
-26 | -1.97556e-06 | 7.83157e-08 | 8.02895e-08 | 7.56818e-08 | 7.89554e-08 | -1.6623176e-06
-28 | -2.00137e-06 | 7.93301e-08 | 8.13491e-08 | 7.66775e-08 | 7.99886e-08 | -1.6840247e-06
-30 | -2.02807e-06 | 8.0384e-08 | 8.24341e-08 | 7.77078e-08 | 8.10559e-08 | -1.7064882e-06
-32 | -2.05449e-06 | 8.14243e-08 | 8.35246e-08 | 7.87242e-08 | 8.21174e-08 | -1.7286995e-06
-34 | -2.08131e-06 | 8.24767e-08 | 8.46105e-08 | 7.9752e-08 | 8.31852e-08 | -1.7512856e-06
-36 | -2.10915e-06 | 8.35735e-08 | 8.57515e-08 | 8.08241e-08 | 8.4305e-08 | -1.7746959e-06
-38 | -2.13673e-06 | 8.46561e-08 | 8.68743e-08 | 8.18872e-08 | 8.54034e-08 | -1.797909e-06
-40 | -2.16538e-06 | 8.57836e-08 | 8.80517e-08 | 8.29907e-08 | 8.65556e-08 | -1.8219984e-06
-42 | -2.19384e-06 | 8.69005e-08 | 8.92095e-08 | 8.4084e-08 | 8.76843e-08 | -1.8459617e-06
-44 | -2.22267e-06 | 8.80322e-08 | 9.0399e-08 | 8.52005e-08 | 8.88419e-08 | -1.8701964e-06
-46 | -2.25271e-06 | 8.92143e-08 | 9.16227e-08 | 8.63495e-08 | 9.00408e-08 | -1.8954827e-06
-48 | -2.28252e-06 | 9.03833e-08 | 9.28459e-08 | 8.74992e-08 | 9.1239e-08 | -1.9205526e-06
-50 | -2.31273e-06 | 9.15702e-08 | 9.40829e-08 | 8.86556e-08 | 9.24389e-08 | -1.9459824e-06
-52 | -2.3442e-06 | 9.28075e-08 | 9.5369e-08 | 8.98753e-08 | 9.36923e-08 | -1.9724559e-06
-54 | -2.37542e-06 | 9.40356e-08 | 9.66387e-08 | 9.1077e-08 | 9.49452e-08 | -1.9987235e-06
-56 | -2.40774e-06 | 9.53084e-08 | 9.79772e-08 | 9.23201e-08 | 9.62468e-08 | -2.0258875e-06
-58 | -2.43993e-06 | 9.65648e-08 | 9.92958e-08 | 9.35615e-08 | 9.75343e-08 | -2.0529736e-06
-60 | -2.47248e-06 | 9.78557e-08 | 1.00639e-07 | 9.48196e-08 | 9.88474e-08 | -2.0803183e-06
-62 | -2.50648e-06 | 9.92095e-08 | 1.02047e-07 | 9.61397e-08 | 1.00214e-07 | -2.1088698e-06
-64 | -2.54043e-06 | 1.00532e-07 | 1.03426e-07 | 9.74443e-08 | 1.01568e-07 | -2.1374597e-06
-66 | -2.5762e-06 | 1.0191e-07 | 1.04884e-07 | 9.87999e-08 | 1.02986e-07 | -2.1676201e-06
-68 | -2.61133e-06 | 1.03283e-07 | 1.0632e-07 | 1.00152e-07 | 1.04393e-07 | -2.197182e-06
-70 | -2.64694e-06 | 1.04684e-07 | 1.07776e-07 | 1.01515e-07 | 1.05811e-07 | -2.227154e-06
-72 | -2.68404e-06 | 1.06142e-07 | 1.09297e-07 | 1.02949e-07 | 1.07301e-07 | -2.258351e-06
-74 | -2.72088e-06 | 1.07583e-07 | 1.10814e-07 | 1.04368e-07 | 1.08774e-07 | -2.289341e-06
-76 | -2.75937e-06 | 1.09091e-07 | 1.12393e-07 | 1.05847e-07 | 1.10318e-07 | -2.321721e-06
-78 | -2.79752e-06 | 1.10587e-07 | 1.13951e-07 | 1.07313e-07 | 1.11836e-07 | -2.353833e-06
-80 | -2.83637e-06 | 1.12099e-07 | 1.15539e-07 | 1.08811e-07 | 1.13387e-07 | -2.386534e-06
-82 | -2.87682e-06 | 1.13691e-07 | 1.17204e-07 | 1.10361e-07 | 1.15013e-07 | -2.420551e-06
-84 | -2.91711e-06 | 1.15262e-07 | 1.18861e-07 | 1.11916e-07 | 1.16626e-07 | -2.454445e-06
-86 | -2.95909e-06 | 1.16905e-07 | 1.20586e-07 | 1.13527e-07 | 1.18304e-07 | -2.489768e-06
-88 | -3.00077e-06 | 1.18536e-07 | 1.22307e-07 | 1.15136e-07 | 1.19975e-07 | -2.524816e-06
-90 | -3.04318e-06 | 1.20197e-07 | 1.24041e-07 | 1.16767e-07 | 1.21673e-07 | -2.560502e-06
-92 | -3.08752e-06 | 1.21927e-07 | 1.25851e-07 | 1.18476e-07 | 1.2344e-07 | -2.597826e-06
-94 | -3.13164e-06 | 1.23658e-07 | 1.27678e-07 | 1.20173e-07 | 1.25213e-07 | -2.634918e-06
-96 | -3.17648e-06 | 1.25403e-07 | 1.29521e-07 | 1.21898e-07 | 1.27e-07 | -2.672658e-06
-98 | -3.2233e-06 | 1.27236e-07 | 1.31442e-07 | 1.237e-07 | 1.28877e-07 | -2.712045e-06
-100 | -3.26987e-06 | 1.29048e-07 | 1.33361e-07 | 1.25489e-07 | 1.30744e-07 | -2.751228e-06
-102 | -3.3185e-06 | 1.30951e-07 | 1.35357e-07 | 1.27358e-07 | 1.32683e-07 | -2.792151e-06
-104 | -3.36671e-06 | 1.3283e-07 | 1.37344e-07 | 1.29221e-07 | 1.34619e-07 | -2.832696e-06
-106 | -3.41592e-06 | 1.34745e-07 | 1.39371e-07 | 1.31117e-07 | 1.36588e-07 | -2.874099e-06
-108 | -3.46729e-06 | 1.36755e-07 | 1.41481e-07 | 1.33085e-07 | 1.38644e-07 | -2.917325e-06
-110 | -3.51846e-06 | 1.38748e-07 | 1.43595e-07 | 1.35052e-07 | 1.40699e-07 | -2.960366e-06
-112 | -3.57195e-06 | 1.40827e-07 | 1.458e-07 | 1.37123e-07 | 1.4283e-07 | -3.00537e-06
-114 | -3.6252e-06 | 1.42901e-07 | 1.47979e-07 | 1.3917e-07 | 1.44968e-07 | -3.050182e-06
-116 | -3.6794e-06 | 1.45012e-07 | 1.50218e-07 | 1.41251e-07 | 1.47139e-07 | -3.09578e-06
-118 | -3.73612e-06 | 1.47221e-07 | 1.52554e-07 | 1.43435e-07 | 1.49406e-07 | -3.143504e-06
-120 | -3.79221e-06 | 1.49422e-07 | 1.54884e-07 | 1.45612e-07 | 1.51668e-07 | -3.190624e-06
-122 | -3.85167e-06 | 1.5171e-07 | 1.5732e-07 | 1.47885e-07 | 1.5404e-07 | -3.240715e-06
-124 | -3.91038e-06 | 1.54009e-07 | 1.5974e-07 | 1.50146e-07 | 1.56394e-07 | -3.290091e-06
-126 | -3.9704e-06 | 1.56339e-07 | 1.62216e-07 | 1.52452e-07 | 1.58794e-07 | -3.340599e-06
-128 | -4.03312e-06 | 1.58776e-07 | 1.64811e-07 | 1.54865e-07 | 1.61311e-07 | -3.393357e-06
-130 | -4.09561e-06 | 1.61209e-07 | 1.67377e-07 | 1.57262e-07 | 1.63811e-07 | -3.445951e-06
-132 | -4.16048e-06 | 1.63752e-07 | 1.70087e-07 | 1.59785e-07 | 1.66421e-07 | -3.500435e-06
-134 | -4.2262e-06 | 1.66272e-07 | 1.72778e-07 | 1.62286e-07 | 1.69042e-07 | -3.555822e-06
-136 | -4.29269e-06 | 1.68844e-07 | 1.75516e-07 | 1.6485e-07 | 1.71699e-07 | -3.611781e-06
-138 | -4.36238e-06 | 1.71556e-07 | 1.78401e-07 | 1.67533e-07 | 1.74492e-07 | -3.670398e-06
-140 | -4.43191e-06 | 1.74256e-07 | 1.8127e-07 | 1.70207e-07 | 1.77282e-07 | -3.728895e-06
-142 | -4.50283e-06 | 1.76993e-07 | 1.84209e-07 | 1.72932e-07 | 1.80116e-07 | -3.78858e-06
-144 | -4.57723e-06 | 1.79886e-07 | 1.8728e-07 | 1.75797e-07 | 1.83106e-07 | -3.851161e-06
-146 | -4.65154e-06 | 1.82749e-07 | 1.90368e-07 | 1.78655e-07 | 1.86077e-07 | -3.913691e-06
-148 | -4.72934e-06 | 1.85775e-07 | 1.93586e-07 | 1.81653e-07 | 1.89187e-07 | -3.979139e-06
-150 | -4.80684e-06 | 1.88761e-07 | 1.96781e-07 | 1.84631e-07 | 1.923e-07 | -4.044367e-06
-152 | -4.88619e-06 | 1.9183e-07 | 2.00074e-07 | 1.87677e-07 | 1.95471e-07 | -4.111138e-06
-154 | -4.96944e-06 | 1.9504e-07 | 2.03522e-07 | 1.90882e-07 | 1.98817e-07 | -4.181179e-06
-156 | -5.05241e-06 | 1.98249e-07 | 2.0697e-07 | 1.94083e-07 | 2.02153e-07 | -4.250955e-06
-158 | -5.1396e-06 | 2.01609e-07 | 2.10578e-07 | 1.97423e-07 | 2.05629e-07 | -4.324361e-06
-160 | -5.22643e-06 | 2.04958e-07 | 2.14177e-07 | 2.00767e-07 | 2.09117e-07 | -4.397411e-06
-162 | -5.31552e-06 | 2.0839e-07 | 2.17873e-07 | 2.04202e-07 | 2.12682e-07 | -4.472373e-06
-164 | -5.40915e-06 | 2.12012e-07 | 2.21741e-07 | 2.07794e-07 | 2.16428e-07 | -4.551175e-06
-166 | -5.50273e-06 | 2.1561e-07 | 2.25652e-07 | 2.11393e-07 | 2.20192e-07 | -4.629883e-06
-168 | -5.60089e-06 | 2.1939e-07 | 2.29721e-07 | 2.15164e-07 | 2.24129e-07 | -4.712486e-06
-170 | -5.69918e-06 | 2.23169e-07 | 2.33805e-07 | 2.18956e-07 | 2.28062e-07 | -4.795188e-06
-172 | -5.80008e-06 | 2.27053e-07 | 2.38004e-07 | 2.22834e-07 | 2.32113e-07 | -4.880076e-06
-174 | -5.90595e-06 | 2.31115e-07 | 2.42411e-07 | 2.26906e-07 | 2.36352e-07 | -4.969166e-06
-176 | -6.01178e-06 | 2.35189e-07 | 2.46804e-07 | 2.30971e-07 | 2.40586e-07 | -5.05823e-06
-178 | -6.12053e-06 | 2.39362e-07 | 2.51342e-07 | 2.35137e-07 | 2.44956e-07 | -5.149733e-06
-180 | -6.23479e-06 | 2.4374e-07 | 2.56109e-07 | 2.39536e-07 | 2.4954e-07 | -5.245865e-06
-182 | -6.34923e-06 | 2.48119e-07 | 2.60883e-07 | 2.43943e-07 | 2.54117e-07 | -5.342168e-06
-184 | -6.46952e-06 | 2.52727e-07 | 2.65897e-07 | 2.4857e-07 | 2.58954e-07 | -5.443372e-06
-186 | -6.59008e-06 | 2.57334e-07 | 2.7093e-07 | 2.53202e-07 | 2.63803e-07 | -5.544811e-06
-188 | -6.71405e-06 | 2.62073e-07 | 2.76086e-07 | 2.57954e-07 | 2.68759e-07 | -5.649178e-06
-190 | -6.84465e-06 | 2.67066e-07 | 2.81545e-07 | 2.62981e-07 | 2.74006e-07 | -5.759052e-06
-192 | -6.97508e-06 | 2.72084e-07 | 2.87034e-07 | 2.68023e-07 | 2.79258e-07 | -5.868681e-06
-194 | -7.11396e-06 | 2.77341e-07 | 2.92801e-07 | 2.73334e-07 | 2.8481e-07 | -5.985674e-06
-196 | -7.25257e-06 | 2.82612e-07 | 2.98594e-07 | 2.78653e-07 | 2.90369e-07 | -6.102342e-06
-198 | -7.395e-06 | 2.88077e-07 | 3.04589e-07 | 2.84134e-07 | 2.96124e-07 | -6.222076e-06
-200 | -7.54616e-06 | 2.93803e-07 | 3.10904e-07 | 2.89923e-07 | 3.02161e-07 | -6.349369e-06
-202 | -7.69694e-06 | 2.99547e-07 | 3.17233e-07 | 2.94389e-07 | 3.08218e-07 | -6.477553e-06
-204 | -7.856e-06 | 3.05638e-07 | 3.23939e-07 | 3.0054e-07 | 3.14668e-07 | -6.611215e-06
-206 | -8.01821e-06 | 3.1172e-07 | 3.30711e-07 | 3.08071e-07 | 3.2112e-07 | -6.746588e-06
-208 | -8.18285e-06 | 3.17991e-07 | 3.37635e-07 | 3.14336e-07 | 3.27765e-07 | -6.885123e-06
-210 | -8.35896e-06 | 3.24638e-07 | 3.4501e-07 | 3.21132e-07 | 3.34787e-07 | -7.033393e-06
-212 | -8.53437e-06 | 3.31272e-07 | 3.52407e-07 | 3.27842e-07 | 3.41873e-07 | -7.180976e-06
-214 | -8.72082e-06 | 3.38335e-07 | 3.60269e-07 | 3.35042e-07 | 3.49347e-07 | -7.337827e-06
-216 | -8.90984e-06 | 3.45441e-07 | 3.68188e-07 | 3.39298e-07 | 3.56929e-07 | -7.499984e-06
-218 | -9.10432e-06 | 3.52773e-07 | 3.76417e-07 | 3.49766e-07 | 3.6474e-07 | -7.660624e-06
-220 | -9.3107e-06 | 3.6051e-07 | 3.85106e-07 | 3.57678e-07 | 3.73044e-07 | -7.834362e-06
-222 | -9.51845e-06 | 3.68327e-07 | 3.93869e-07 | 3.65643e-07 | 3.81384e-07 | -8.009227e-06
-224 | -9.73405e-06 | 3.76444e-07 | 4.02992e-07 | 3.73877e-07 | 3.90034e-07 | -8.190703e-06
-226 | -9.96257e-06 | 3.84996e-07 | 4.12645e-07 | 3.82664e-07 | 3.99228e-07 | -8.383037e-06
-228 | -1.02218e-05 | 3.9365e-07 | 4.22416e-07 | 3.91532e-07 | 4.08513e-07 | -8.605689e-06
-230 | -1.04515e-05 | 4.03802e-07 | 4.32857e-07 | 4.00972e-07 | 4.1841e-07 | -8.795459e-06
-232 | -1.07423e-05 | 4.48243e-07 | 4.43382e-07 | 4.10262e-07 | 4.28364e-07 | -9.012049e-06
-234 | -4.475e-05 | 3.00021e-06 | 4.55054e-07 | 4.20596e-07 | 4.39422e-07 | -4.0434718e-05