## Sheet1
V | keithley | I1 | I3 | I2 | I4 | leakage
0 | -9.88431e-10 | 8.235e-11 | 4.615e-11 | 8.59e-11 | 6.499e-11 | -7.09041e-10
-2 | -1.26023e-09 | 1.187e-10 | 5.313e-11 | 9.947e-11 | 8.475e-11 | -9.0418e-10
-4 | -3.49073e-09 | 1.8258e-10 | 2.1396e-10 | 2.053e-10 | 1.6874e-10 | -2.72015e-09
-6 | -1.03646e-08 | 4.5618e-10 | 5.0736e-10 | 4.8195e-10 | 4.2114e-10 | -8.49797e-09
-8 | -2.33868e-08 | 9.7076e-10 | 9.9686e-10 | 1.03677e-09 | 8.9169e-10 | -1.949072e-08
-10 | -4.60435e-08 | 1.84489e-09 | 1.89058e-09 | 1.9469e-09 | 1.81849e-09 | -3.854264e-08
-12 | -8.34121e-08 | 3.25199e-09 | 3.36175e-09 | 3.4751e-09 | 3.27483e-09 | -7.004843e-08
-14 | -1.49712e-07 | 5.75524e-09 | 5.95084e-09 | 6.14075e-09 | 5.82428e-09 | -1.2604089e-07
-16 | -2.75513e-07 | 1.05462e-08 | 1.09268e-08 | 1.12784e-08 | 1.07943e-08 | -2.319673e-07
-18 | -5.08102e-07 | 1.94325e-08 | 2.01515e-08 | 2.0783e-08 | 1.99589e-08 | -4.277761e-07
-20 | -9.65594e-07 | 3.68917e-08 | 3.83914e-08 | 3.81485e-08 | 3.80283e-08 | -8.141341e-07
-22 | -1.76792e-06 | 6.74649e-08 | 7.09572e-08 | 6.63285e-08 | 6.99723e-08 | -1.4931971e-06
-24 | -2.02559e-06 | 7.59907e-08 | 8.27219e-08 | 8.00108e-08 | 8.01238e-08 | -1.7067428e-06
-26 | -2.06583e-06 | 7.70232e-08 | 8.38582e-08 | 8.11172e-08 | 8.12138e-08 | -1.7426176e-06
-28 | -2.11166e-06 | 7.80252e-08 | 8.49636e-08 | 8.22162e-08 | 8.2284e-08 | -1.784171e-06
-30 | -2.16784e-06 | 7.90644e-08 | 8.60943e-08 | 8.32818e-08 | 8.33889e-08 | -1.8360106e-06
-32 | -2.23434e-06 | 8.00907e-08 | 8.72315e-08 | 8.40248e-08 | 8.44761e-08 | -1.8985169e-06
-34 | -2.31711e-06 | 8.11307e-08 | 8.8388e-08 | 8.55389e-08 | 8.55865e-08 | -1.9764659e-06
-36 | -2.41371e-06 | 8.2215e-08 | 8.9565e-08 | 8.69145e-08 | 8.67357e-08 | -2.0682798e-06
-38 | -2.53322e-06 | 8.32908e-08 | 9.07518e-08 | 8.80531e-08 | 8.78792e-08 | -2.1832451e-06
-40 | -2.68045e-06 | 8.44082e-08 | 9.19891e-08 | 8.9204e-08 | 8.90658e-08 | -2.3257829e-06
-42 | -2.84862e-06 | 8.55122e-08 | 9.31971e-08 | 8.92209e-08 | 9.02409e-08 | -2.4904489e-06
-44 | -3.04233e-06 | 8.66363e-08 | 9.44394e-08 | 9.16252e-08 | 9.14344e-08 | -2.6781947e-06
-46 | -3.27258e-06 | 8.78023e-08 | 9.57347e-08 | 9.28665e-08 | 9.2682e-08 | -2.9034945e-06
-48 | -3.52006e-06 | 8.88716e-08 | 9.70069e-08 | 9.40939e-08 | 9.39178e-08 | -3.1461698e-06
-50 | -3.79651e-06 | 9.01319e-08 | 9.82979e-08 | 9.5337e-08 | 9.51699e-08 | -3.4175733e-06
-52 | -4.10895e-06 | 9.13669e-08 | 9.96592e-08 | 9.66306e-08 | 9.64733e-08 | -3.72482e-06
-54 | -4.44004e-06 | 9.25844e-08 | 1.0099e-07 | 9.79166e-08 | 9.77697e-08 | -4.0507793e-06
-56 | -4.792e-06 | 9.38477e-08 | 1.02379e-07 | 9.9072e-08 | 9.91088e-08 | -4.3975925e-06
-58 | -5.17014e-06 | 9.50996e-08 | 1.03774e-07 | 1.00555e-07 | 1.00455e-07 | -4.7702564e-06
-60 | -5.59849e-06 | 9.63766e-08 | 1.05184e-07 | 1.01888e-07 | 1.01812e-07 | -5.1932294e-06
-62 | -6.04555e-06 | 9.77066e-08 | 1.06661e-07 | 1.03314e-07 | 1.03223e-07 | -5.6346454e-06
-64 | -6.50618e-06 | 9.90286e-08 | 1.08128e-07 | 1.04722e-07 | 1.04646e-07 | -6.0896554e-06
-66 | -6.97998e-06 | 1.00405e-07 | 1.09638e-07 | 1.06179e-07 | 1.06107e-07 | -6.557651e-06
-68 | -7.51047e-06 | 1.01771e-07 | 1.11162e-07 | 1.07619e-07 | 1.07568e-07 | -7.08235e-06
-70 | -8.03653e-06 | 1.0316e-07 | 1.12689e-07 | 1.09093e-07 | 1.09039e-07 | -7.602549e-06
-72 | -8.60438e-06 | 1.04606e-07 | 1.14281e-07 | 1.10624e-07 | 1.10592e-07 | -8.164277e-06
-74 | -9.16923e-06 | 1.06049e-07 | 1.1589e-07 | 1.12151e-07 | 1.12134e-07 | -8.723006e-06
-76 | -9.77657e-06 | 1.07542e-07 | 1.17548e-07 | 1.13736e-07 | 1.13723e-07 | -9.324021e-06
-78 | -1.04266e-05 | 1.09036e-07 | 1.19201e-07 | 1.15306e-07 | 1.15326e-07 | -9.967731e-06
-80 | -1.10355e-05 | 1.10553e-07 | 1.20886e-07 | 1.16913e-07 | 1.16948e-07 | -1.05702e-05
-82 | -1.17131e-05 | 1.12137e-07 | 1.22634e-07 | 1.18583e-07 | 1.18635e-07 | -1.1241111e-05
-84 | -1.23873e-05 | 1.13704e-07 | 1.24373e-07 | 1.20236e-07 | 1.20306e-07 | -1.1908681e-05
-86 | -1.30976e-05 | 1.15346e-07 | 1.26201e-07 | 1.21956e-07 | 1.22065e-07 | -1.2612032e-05
-88 | -1.37826e-05 | 1.16974e-07 | 1.28005e-07 | 1.23671e-07 | 1.23799e-07 | -1.3290151e-05
-90 | -1.45308e-05 | 1.18634e-07 | 1.2985e-07 | 1.25403e-07 | 1.25574e-07 | -1.4031339e-05
-92 | -1.52851e-05 | 1.20357e-07 | 1.3177e-07 | 1.27226e-07 | 1.27426e-07 | -1.4778321e-05
-94 | -1.60629e-05 | 1.22088e-07 | 1.33679e-07 | 1.29032e-07 | 1.29264e-07 | -1.5548837e-05
-96 | -1.68352e-05 | 1.23841e-07 | 1.3563e-07 | 1.30902e-07 | 1.31144e-07 | -1.6313683e-05
-98 | -1.76584e-05 | 1.25665e-07 | 1.37672e-07 | 1.32831e-07 | 1.33104e-07 | -1.7129128e-05
-100 | -1.8474e-05 | 1.27489e-07 | 1.39694e-07 | 1.34758e-07 | 1.35054e-07 | -1.7937005e-05
-102 | -1.9319e-05 | 1.29394e-07 | 1.4182e-07 | 1.36767e-07 | 1.37087e-07 | -1.8773932e-05
-104 | -2.01661e-05 | 1.31282e-07 | 1.43923e-07 | 1.38762e-07 | 1.39099e-07 | -1.9613034e-05
-106 | -2.10209e-05 | 1.33213e-07 | 1.4606e-07 | 1.40805e-07 | 1.41174e-07 | -2.0459648e-05
-108 | -2.1922e-05 | 1.35222e-07 | 1.48304e-07 | 1.42926e-07 | 1.43335e-07 | -2.1352213e-05
-110 | -2.28094e-05 | 1.3723e-07 | 1.50532e-07 | 1.45033e-07 | 1.45478e-07 | -2.2231127e-05
-112 | -2.37445e-05 | 1.39316e-07 | 1.52879e-07 | 1.47233e-07 | 1.47733e-07 | -2.3157339e-05
-114 | -2.46766e-05 | 1.41401e-07 | 1.55211e-07 | 1.49441e-07 | 1.49969e-07 | -2.4080578e-05
-116 | -2.56006e-05 | 1.43528e-07 | 1.57572e-07 | 1.5168e-07 | 1.52246e-07 | -2.4995574e-05
-118 | -2.65675e-05 | 1.4575e-07 | 1.6008e-07 | 1.5402e-07 | 1.5464e-07 | -2.595301e-05
-120 | -2.75401e-05 | 1.47968e-07 | 1.62555e-07 | 1.56363e-07 | 1.57018e-07 | -2.6916196e-05
-122 | -2.85456e-05 | 1.50282e-07 | 1.65137e-07 | 1.58787e-07 | 1.59504e-07 | -2.791189e-05
-124 | -2.95393e-05 | 1.52584e-07 | 1.67715e-07 | 1.61198e-07 | 1.61973e-07 | -2.889583e-05
-126 | -3.05362e-05 | 1.54934e-07 | 1.70353e-07 | 1.63685e-07 | 1.64507e-07 | -2.9882721e-05
-128 | -3.15743e-05 | 1.57403e-07 | 1.73115e-07 | 1.66269e-07 | 1.67159e-07 | -3.0910354e-05
-130 | -3.2624e-05 | 1.59864e-07 | 1.75874e-07 | 1.68825e-07 | 1.69802e-07 | -3.1949635e-05
-132 | -3.36967e-05 | 1.62435e-07 | 1.78747e-07 | 1.71536e-07 | 1.72565e-07 | -3.3011417e-05
-134 | -3.47691e-05 | 1.64983e-07 | 1.81635e-07 | 1.74176e-07 | 1.75311e-07 | -3.4072995e-05
-136 | -3.58493e-05 | 1.67603e-07 | 1.84557e-07 | 1.76911e-07 | 1.7813e-07 | -3.5142099e-05
-138 | -3.69372e-05 | 1.70347e-07 | 1.87643e-07 | 1.79848e-07 | 1.81082e-07 | -3.621828e-05
-140 | -3.80293e-05 | 1.73072e-07 | 1.90716e-07 | 1.82703e-07 | 1.8403e-07 | -3.7298779e-05
-142 | -3.91464e-05 | 1.75856e-07 | 1.93855e-07 | 1.85672e-07 | 1.87038e-07 | -3.8403979e-05
-144 | -4.03045e-05 | 1.78791e-07 | 1.97136e-07 | 1.88751e-07 | 1.90185e-07 | -3.9549637e-05
-146 | -4.14424e-05 | 1.81716e-07 | 2.00446e-07 | 1.91827e-07 | 1.93343e-07 | -4.0675068e-05
-148 | -4.26312e-05 | 1.84779e-07 | 2.03902e-07 | 1.95047e-07 | 1.96656e-07 | -4.1850816e-05
-150 | -4.37701e-05 | 1.87819e-07 | 2.07336e-07 | 1.98213e-07 | 1.99949e-07 | -4.2976783e-05
-152 | -4.49249e-05 | 1.90944e-07 | 2.10862e-07 | 2.01516e-07 | 2.03324e-07 | -4.4118254e-05
-154 | -4.61382e-05 | 1.94222e-07 | 2.14566e-07 | 2.04389e-07 | 2.06869e-07 | -4.5318154e-05
-156 | -4.73423e-05 | 1.97499e-07 | 2.18261e-07 | 2.06872e-07 | 2.10393e-07 | -4.6509275e-05
-158 | -4.85731e-05 | 2.00938e-07 | 2.22153e-07 | 2.12191e-07 | 2.14114e-07 | -4.7723704e-05
-160 | -4.98e-05 | 2.00995e-07 | 2.26037e-07 | 2.15467e-07 | 2.1782e-07 | -4.8939681e-05
-162 | -5.104e-05 | 2.07861e-07 | 2.30008e-07 | 2.19488e-07 | 2.21627e-07 | -5.0161016e-05
-164 | -5.23093e-05 | 2.11558e-07 | 2.34191e-07 | 2.23373e-07 | 2.25623e-07 | -5.1414555e-05
-166 | -5.35763e-05 | 2.15244e-07 | 2.38383e-07 | 2.26136e-07 | 2.29642e-07 | -5.2666895e-05
-168 | -5.48651e-05 | 2.19119e-07 | 2.42784e-07 | 2.31325e-07 | 2.33836e-07 | -5.3938036e-05
-170 | -5.61624e-05 | 2.22989e-07 | 2.47202e-07 | 2.3539e-07 | 2.38044e-07 | -5.5218775e-05
-172 | -5.74884e-05 | 2.27e-07 | 2.51733e-07 | 2.37892e-07 | 2.42377e-07 | -5.6529398e-05
-174 | -5.88331e-05 | 2.31699e-07 | 2.56501e-07 | 2.43973e-07 | 2.46975e-07 | -5.7853952e-05
-176 | -6.23396e-05 | 4.7232e-07 | 2.61265e-07 | 2.48371e-07 | 2.57282e-07 | -6.1100362e-05
-178 | -8.79032e-05 | 3.00013e-06 | 2.66782e-07 | 2.53379e-07 | 2.68702e-06 | -8.1695889e-05