## Sheet1
V | keithley | I1 | I3 | I2 | I4 | leakage
0 | -8.73844e-10 | 2.7e-11 | -8.43e-12 | 5.96e-12 | 1.16e-12 | -8.48154e-10
-2 | -1.01484e-09 | 1.6e-12 | -1.68e-12 | -4.1e-13 | 9.091e-11 | -9.2442e-10
-4 | -1.44224e-09 | 1.45e-12 | -1.3e-13 | -1e-14 | 9.68e-11 | -1.34413e-09
-6 | -2.58691e-09 | 2.33e-12 | -2.62e-12 | -3.7e-13 | 7.6516e-10 | -1.82241e-09
-8 | -5.04164e-09 | 2.42e-12 | -9.3e-13 | -1.3e-12 | 1.44048e-09 | -3.60097e-09
-10 | -8.72579e-09 | 1.5e-12 | -1.49e-12 | -5e-14 | 2.1279e-09 | -6.59793e-09
-12 | -1.57732e-08 | 1.81e-12 | -5.8e-13 | -2.8e-13 | 2.95691e-09 | -1.281534e-08
-14 | -2.65762e-08 | 1.7e-12 | 1e-14 | 1e-13 | 4.5337e-09 | -2.204069e-08
-16 | -4.83487e-08 | 1.98e-12 | -1.1e-13 | -2.2e-13 | 9.03512e-09 | -3.931193e-08
-18 | -8.73108e-08 | 1.41e-12 | 3e-13 | -2.3e-13 | 1.58751e-08 | -7.143422e-08
-20 | -1.63532e-07 | 1.54e-12 | -8.7e-13 | -5e-14 | 2.4821e-08 | -1.3871038e-07
-22 | -2.93011e-07 | 1.51e-12 | -8.1e-13 | -5e-14 | 4.48918e-08 | -2.4811855e-07
-24 | -3.85386e-07 | 1.88e-12 | -6.2e-13 | -7e-14 | 7.43127e-08 | -3.1107211e-07
-26 | -4.06936e-07 | 1.57e-12 | -5.9e-13 | 4e-14 | 8.08618e-08 | -3.2607318e-07
-28 | -4.12349e-07 | 1.38e-12 | -1.07e-12 | -4.7e-13 | 8.19377e-08 | -3.3041146e-07
-30 | -4.18386e-07 | 1.8e-12 | -5.8e-13 | -2.1e-13 | 8.30718e-08 | -3.3531319e-07
-32 | -4.24042e-07 | -4e-14 | -4.6e-13 | -7e-13 | 8.39259e-08 | -3.401173e-07
-34 | -4.29826e-07 | 1.95e-12 | -3.12e-12 | -8.4e-13 | 8.54471e-08 | -3.4438091e-07
-36 | -4.35584e-07 | 2.24e-12 | 5.6e-13 | 3.2e-13 | 8.66122e-08 | -3.4896868e-07
-38 | -4.41535e-07 | 1.45e-12 | -6e-13 | -3e-14 | 8.78078e-08 | -3.5372638e-07
-40 | -4.4764e-07 | 1.46e-12 | -5.5e-13 | -1.1e-13 | 8.8863e-08 | -3.587762e-07
-42 | -4.53819e-07 | 1.19e-12 | -5.7e-13 | -1.7e-13 | 9.00002e-08 | -3.6381835e-07
-44 | -4.59864e-07 | -3.07e-12 | 8.64e-12 | -6.26e-12 | 9.16249e-08 | -3.6823979e-07
-46 | -4.66504e-07 | 1.46e-12 | -8e-14 | 1e-14 | 9.32062e-08 | -3.7329641e-07
-48 | -4.73924e-07 | 1.76e-12 | -7.8e-13 | 2.5e-13 | 9.48314e-08 | -3.7909137e-07
-50 | -4.80524e-07 | 2.31e-12 | 1.93e-12 | -3e-13 | 9.62292e-08 | -3.8429086e-07
-52 | -4.8734e-07 | -7.9e-13 | -4.8e-12 | -1.41e-12 | 9.76831e-08 | -3.896639e-07
-54 | -4.93772e-07 | 2.75e-12 | -3.34e-12 | -5.6e-13 | 9.79336e-08 | -3.9583955e-07
-56 | -5.0117e-07 | 1.75e-12 | 3e-13 | 1.6e-13 | 1.006819e-07 | -4.0048589e-07
-58 | -5.07912e-07 | 9.8e-13 | -1.29e-12 | 3.6e-13 | 1.01557e-07 | -4.0635495e-07
-60 | -5.15259e-07 | 6.1e-13 | -1.02e-12 | -7.3e-13 | 1.03786e-07 | -4.1147414e-07
-62 | -5.22656e-07 | 1.52e-12 | -3.4e-13 | 1e-13 | 1.0526e-07 | -4.1739472e-07
-64 | -5.3023e-07 | 1.77e-12 | -1e-13 | -1.3e-13 | 1.07151e-07 | -4.2307746e-07
-66 | -5.38162e-07 | 1.44e-12 | -5.4e-13 | -8e-14 | 1.08809e-07 | -4.2935218e-07
-68 | -5.45924e-07 | 1.04e-12 | -8.6e-13 | -2.9e-13 | 1.10541e-07 | -4.3538311e-07
-70 | -5.53032e-07 | 1.56e-12 | -3.2e-13 | 2e-14 | 1.11631e-07 | -4.4139974e-07
-72 | -5.62038e-07 | 1.37e-12 | 2e-14 | 2.5e-13 | 1.14185e-07 | -4.4785136e-07
-74 | -6.84452e-07 | 1.55e-12 | -2e-14 | 8e-14 | 1.16915e-07 | -5.6753539e-07
-76 | -6.9455e-07 | 2.07e-12 | -9.7e-13 | -1.5e-13 | 1.18857e-07 | -5.7569205e-07
-78 | -7.04745e-07 | 2.11e-12 | -8.5e-13 | -4.9e-13 | 1.20952e-07 | -5.8379223e-07
-80 | -7.15224e-07 | 1.22e-12 | -1e-14 | 3.8e-13 | 1.231e-07 | -5.9212241e-07
-82 | -7.26841e-07 | 1.01e-12 | 7e-14 | -1.7e-13 | 1.25842e-07 | -6.0099809e-07
-84 | -7.37039e-07 | 1.44e-12 | -3e-14 | -3e-14 | 1.27609e-07 | -6.0942862e-07
-86 | -7.48397e-07 | 1.95e-12 | 1.76e-12 | -1.7e-13 | 1.29998e-07 | -6.1839546e-07
-88 | -7.59728e-07 | 2.08e-12 | -1.35e-12 | -3.6e-13 | 1.32393e-07 | -6.2733463e-07
-90 | -7.71283e-07 | 1.99e-12 | 1.8e-13 | -2.7e-13 | 1.34856e-07 | -6.364251e-07
-92 | -7.82929e-07 | 1.81e-12 | -1.8e-13 | 6e-14 | 1.36196e-07 | -6.4673131e-07
-94 | -7.95564e-07 | 1.79e-12 | 2.7e-13 | 1.8e-13 | 1.40118e-07 | -6.5544376e-07
-96 | -8.08332e-07 | 1.23e-12 | 2.5e-13 | 1.2e-13 | 1.43319e-07 | -6.650114e-07
-98 | -8.21135e-07 | 1.69e-12 | 1.4e-12 | -2e-14 | 1.45772e-07 | -6.7535993e-07
-100 | -8.34516e-07 | 1.85e-12 | -5.3e-13 | -1e-14 | 1.48733e-07 | -6.8578169e-07
-102 | -8.48055e-07 | 2.07e-12 | -1.13e-12 | -6e-14 | 1.52269e-07 | -6.9578512e-07
-104 | -8.62678e-07 | 1.9e-12 | -1.25e-12 | -1e-14 | 1.55037e-07 | -7.0764036e-07
-106 | -8.77348e-07 | 2e-12 | 8.5e-13 | -1e-13 | 1.58206e-07 | -7.1913925e-07
-108 | -1.03518e-06 | 1.47e-12 | 3.8e-13 | -1e-14 | 1.61544e-07 | -8.7363416e-07
-110 | -1.05295e-06 | 1.46e-12 | 7.7e-13 | 2.5e-13 | 1.63611e-07 | -8.8933652e-07
-112 | -1.07353e-06 | 1.41e-12 | -1.04e-12 | 3e-14 | 1.67685e-07 | -9.058446e-07
-114 | -1.09384e-06 | 2.01e-12 | 9.4e-13 | -3e-14 | 1.57348e-07 | -9.3648908e-07
-116 | -1.11336e-06 | -1.044e-11 | -3.209e-11 | -1.207e-11 | 1.6039e-07 | -9.530246e-07
-118 | -1.14047e-06 | 3.13e-12 | 9.75e-12 | 4.03e-12 | 1.63843e-07 | -9.7661009e-07
-120 | -5.53136e-06 | 1.27e-12 | -7.6e-13 | -4.5e-13 | 1.61092e-07 | -5.37026794e-06
-122 | -2.79069e-05 | 1.4e-12 | -1.09e-12 | -3e-14 | 1.63825e-07 | -2.774307472e-05
-124 | -5.60307e-05 | 1.23e-12 | -3e-13 | 1.4e-13 | 1.64171e-07 | -5.586652793e-05
-126 | -9.31007e-05 | 1.34e-12 | -2.23e-12 | 2.3e-13 | 1.64472e-07 | -9.293622866e-05
-128 | -9.99807e-05 | 1.58e-12 | -2.9e-13 | -1e-13 | 1.64621e-07 | -9.981607781e-05
-130 | -9.99808e-05 | 1.99e-12 | 2.9e-13 | 1e-14 | 1.64759e-07 | -9.981603871e-05
-132 | -9.99805e-05 | 1.94e-12 | 1.7e-13 | 3.9e-13 | 1.64841e-07 | -9.98156565e-05
-134 | -9.99806e-05 | 1.9e-12 | -1.63e-12 | 1.3e-13 | 1.64873e-07 | -9.98157266e-05
-136 | -9.99807e-05 | 1.51e-12 | 6.3e-13 | -2e-14 | 1.65008e-07 | -9.981568988e-05
-138 | -9.99806e-05 | 1.01e-12 | 6.1e-13 | -1.1e-13 | 1.65143e-07 | -9.981545549e-05
-140 | -9.99814e-05 | 1.67e-12 | -1.2e-12 | -2.1e-13 | 1.64911e-07 | -9.981648874e-05
-142 | -9.99809e-05 | 1.82e-12 | -7.2e-13 | -3.2e-13 | 1.64784e-07 | -9.981611522e-05
-144 | -9.99808e-05 | 1.43e-12 | -5.4e-13 | -5e-13 | 1.64872e-07 | -9.981592761e-05
-146 | -9.9908e-05 | 1.86e-12 | -8.5e-13 | -8e-14 | 1.64535e-07 | -9.974346407e-05
-148 | -9.99806e-05 | 1.62e-12 | -1.03e-12 | -2.1e-13 | 1.64522e-07 | -9.981607762e-05
-150 | -9.99809e-05 | 1.24e-12 | -3.6e-13 | -9e-14 | 1.6432e-07 | -9.981657921e-05
-152 | -9.99812e-05 | -3e-13 | -1.92e-12 | -1.09e-12 | 1.65032e-07 | -9.981617131e-05
-154 | -9.99808e-05 | 1.83e-12 | -2.5e-13 | 1.3e-13 | 1.64215e-07 | -9.981658329e-05
-156 | -9.99811e-05 | 1.26e-12 | -1.5e-13 | -5.5e-13 | 1.64301e-07 | -9.981679844e-05
-158 | -9.99811e-05 | 1.57e-12 | -6.5e-13 | 0 | 1.63928e-07 | -9.981717108e-05
-160 | -9.99808e-05 | 7.8e-13 | -1.23e-12 | -4.4e-13 | 1.63937e-07 | -9.981686389e-05
-162 | -9.99808e-05 | 1.66e-12 | 7.5e-13 | 2.1e-13 | 1.63524e-07 | -9.981727338e-05
-164 | -9.9977e-05 | -4.9e-13 | 1.9021e-09 | 9e-14 | 1.6755e-07 | -9.98075483e-05
-166 | -9.99797e-05 | 1.76e-12 | -1e-14 | -1.3e-13 | 1.63447e-07 | -9.981625138e-05
-168 | -9.99803e-05 | 9.3e-13 | -2.5e-13 | -1.07e-12 | 1.63223e-07 | -9.981707739e-05
-170 | -9.998e-05 | 1.17e-12 | 4.92055e-09 | 1.1e-12 | 1.64963e-07 | -9.981011418e-05
-172 | -9.99802e-05 | 2.69e-12 | -2.38e-12 | -2.3e-13 | 1.63225e-07 | -9.981697492e-05
-174 | -9.99805e-05 | 1.2e-12 | 4.3e-13 | -9e-14 | 1.62824e-07 | -9.981767446e-05
-176 | -9.99803e-05 | 1.4e-12 | -7.9e-13 | -7e-14 | 1.62682e-07 | -9.981761746e-05
-178 | -9.99801e-05 | 1.75e-12 | -2.5e-13 | -2.5e-13 | 1.62463e-07 | -9.981763575e-05
-180 | -9.99801e-05 | 1.54e-12 | 1e-14 | 4e-14 | 1.62298e-07 | -9.981780041e-05
-182 | -9.99806e-05 | 1.74e-12 | 9.6e-13 | 1.2e-13 | 1.62173e-07 | -9.981842418e-05
-184 | -9.99803e-05 | 1.71e-12 | -5.3e-13 | -4.5e-13 | 1.62047e-07 | -9.981825227e-05
-186 | -9.99805e-05 | 1.55e-12 | -2e-13 | -2.9e-13 | 1.61928e-07 | -9.981857094e-05
-188 | -9.99803e-05 | 1.27e-12 | -1.8e-13 | -1.4e-13 | 1.61809e-07 | -9.981849005e-05
-190 | -9.998e-05 | 1.17e-12 | 1.08e-12 | 9e-14 | 1.61721e-07 | -9.981827666e-05
-192 | -9.998e-05 | 1.78e-12 | 1.2e-12 | -2e-14 | 1.61596e-07 | -9.981840104e-05
-194 | -9.99801e-05 | 1.5e-12 | -2.2e-13 | -7e-14 | 1.61498e-07 | -9.981860079e-05
-196 | -9.9981e-05 | 1.16e-12 | 1.3e-13 | 2e-14 | 1.61405e-07 | -9.981959369e-05
-198 | -9.99802e-05 | 1.01e-12 | -3.4e-13 | 2.4e-13 | 1.61328e-07 | -9.981887109e-05
-200 | -9.99806e-05 | 1.36e-12 | 1.33e-12 | 2.5e-13 | 1.61251e-07 | -9.981934606e-05
-202 | -9.99807e-05 | 1.47e-12 | -2.4e-13 | -4e-14 | 1.61173e-07 | -9.981952581e-05
-204 | -9.99806e-05 | 1.56e-12 | 6.7e-13 | 1.4e-13 | 1.61104e-07 | -9.981949363e-05
-206 | -9.99804e-05 | 1.46e-12 | -9.3e-13 | -1.2e-13 | 1.60996e-07 | -9.981940359e-05
-208 | -9.99803e-05 | 1.2e-12 | -3.6e-13 | -6e-14 | 1.60935e-07 | -9.981936422e-05
-210 | -9.99803e-05 | 1.38e-12 | 6.8e-13 | 3e-14 | 1.60868e-07 | -9.981942991e-05
-212 | -9.99799e-05 | 1.29e-12 | -4.6e-13 | 8e-14 | 1.60802e-07 | -9.981909709e-05
-214 | -9.99806e-05 | 1.38e-12 | -3.1e-13 | -2.2e-13 | 1.60737e-07 | -9.981986215e-05
-216 | -9.99811e-05 | 1.36e-12 | -1.28e-12 | -8e-14 | 1.60685e-07 | -9.9820415e-05
-218 | -9.9981e-05 | 1.63e-12 | -9.1e-13 | -1.1e-13 | 1.60635e-07 | -9.982036439e-05
-220 | -9.99807e-05 | 1.1e-12 | -5.1e-13 | 2e-14 | 1.60554e-07 | -9.982014539e-05
-222 | -9.99806e-05 | 6.2e-13 | -4e-14 | -4.3e-13 | 1.60477e-07 | -9.982012285e-05
-224 | -9.99805e-05 | 1.44e-12 | -4.1e-13 | 1.4e-13 | 1.604e-07 | -9.982009883e-05
-226 | -9.99805e-05 | 9.7e-13 | -2.46e-12 | -1.11e-12 | 1.60357e-07 | -9.98201456e-05
-228 | -9.99805e-05 | 3.89e-12 | 9.2e-13 | 5.4e-13 | 1.60321e-07 | -9.982017365e-05
-230 | -9.99807e-05 | 1.06e-12 | -1.49e-12 | -3.1e-13 | 1.59998e-07 | -9.982070274e-05
-232 | -9.99809e-05 | 1.55e-12 | -4.4e-13 | 7e-14 | 1.59652e-07 | -9.982124682e-05
-234 | -9.99805e-05 | 1.33e-12 | -5.5e-13 | 5e-14 | 1.59534e-07 | -9.982096517e-05
-236 | -9.99805e-05 | 1.68e-12 | -1.35e-12 | -2e-13 | 1.59472e-07 | -9.982102787e-05
-238 | -9.99807e-05 | 1.74e-12 | -3.4e-13 | -1.7e-13 | 1.59377e-07 | -9.982132177e-05
-240 | -9.99807e-05 | 1.41e-12 | 8e-13 | 0 | 1.59308e-07 | -9.982138979e-05
-242 | -9.99805e-05 | 1.6e-12 | -3.7e-13 | -7e-14 | 1.59233e-07 | -9.982126584e-05
-244 | -9.99808e-05 | 1.67e-12 | 7e-14 | -1e-14 | 1.59164e-07 | -9.982163427e-05
-246 | -9.99805e-05 | 1.28e-12 | -3e-13 | 9e-14 | 1.59107e-07 | -9.982139193e-05
-248 | -9.99803e-05 | 1.35e-12 | -6.8e-13 | -1.9e-13 | 1.59118e-07 | -9.982118152e-05
-250 | -9.99804e-05 | 1.44e-12 | -9.7e-13 | 1e-13 | 1.58997e-07 | -9.982140243e-05
-252 | -9.99808e-05 | 1.71e-12 | -3.1e-13 | -1.8e-13 | 1.5895e-07 | -9.982184878e-05
-254 | -9.99805e-05 | 1.19e-12 | -1.29e-12 | -2.1e-13 | 1.58911e-07 | -9.982158931e-05
-256 | -9.99806e-05 | 9.7e-13 | 5.9e-13 | 4e-14 | 1.61872e-07 | -9.98187264e-05
-258 | -9.99799e-05 | 1.22e-12 | -2e-14 | 1.8e-13 | 1.61536e-07 | -9.981836262e-05
-260 | -9.99801e-05 | 1.35e-12 | -8.8e-13 | -4e-14 | 1.69071e-07 | -9.981102857e-05
-262 | -9.99802e-05 | 1.62e-12 | -4.2e-13 | -4e-14 | 1.81739e-07 | -9.979845984e-05
-264 | -9.99802e-05 | 1.73e-12 | 6.2e-13 | -2.9e-13 | 1.90457e-07 | -9.978974094e-05
-266 | -9.99804e-05 | 1e-12 | 1.03e-12 | -1.2e-13 | 1.88415e-07 | -9.979198309e-05
-268 | -9.99804e-05 | 1.51e-12 | 5.8e-13 | -9e-14 | 1.71336e-07 | -9.9809062e-05
-270 | -9.99803e-05 | 1.09e-12 | 3.7e-13 | -1.6e-13 | 1.84686e-07 | -9.97956127e-05
-272 | -9.99801e-05 | 1.18e-12 | 8.5e-13 | -8e-14 | 1.58523e-07 | -9.982157505e-05
-274 | -9.99799e-05 | 1.15e-12 | -9.2e-13 | 9e-14 | 1.88399e-07 | -9.979150068e-05
-276 | -9.99802e-05 | 1.4e-12 | 9.5e-13 | -2.8e-13 | 1.75655e-07 | -9.980454293e-05
-278 | -9.99801e-05 | 1.6e-12 | 3.1e-13 | 1.9e-13 | 1.75764e-07 | -9.98043339e-05
-280 | -9.99805e-05 | 1.01e-12 | -2.1e-13 | -6e-14 | 1.89489e-07 | -9.979101026e-05
-282 | -9.99805e-05 | 1.01e-12 | 8e-13 | -4e-14 | 1.91151e-07 | -9.978934723e-05
-284 | -9.99806e-05 | 1.22e-12 | -1.06e-12 | -1.2e-13 | 1.9268e-07 | -9.978791996e-05
-286 | -9.99807e-05 | 1.42e-12 | -5.8e-13 | -2.2e-13 | 1.90523e-07 | -9.979017638e-05
-288 | -9.99806e-05 | 1.03e-12 | -6.5e-13 | -1.5e-13 | 1.86064e-07 | -9.979453577e-05
-290 | -9.99806e-05 | 1.25e-12 | 3.5e-13 | -7e-14 | 1.89027e-07 | -9.979157147e-05
-292 | -9.99805e-05 | 8.8e-13 | -9.6e-13 | 2e-13 | 1.89135e-07 | -9.979136488e-05
-294 | -9.99801e-05 | 1.52e-12 | -1.34e-12 | -4e-13 | 1.89708e-07 | -9.979039222e-05
-296 | -9.99805e-05 | -6.49e-12 | 1.475e-11 | 1.3e-13 | 1.90739e-07 | -9.978975261e-05
-298 | -9.99808e-05 | 5.8e-13 | 4.2e-13 | -1e-12 | 1.59046e-07 | -9.9821754e-05
-300 | -9.99807e-05 | 1.47e-12 | -1.33e-12 | -1.8e-13 | 1.89833e-07 | -9.979086704e-05