## Sheet1
V | keithley | I1 | I3 | I2 | I4 | leakage
0 | -9.72168e-10 | 8.468e-11 | 6.385e-11 | 7.295e-11 | 7.716e-11 | -6.73528e-10
-2 | -1.23995e-09 | 1.0113e-10 | 1.0859e-10 | 1.1195e-10 | 7.267e-11 | -8.4561e-10
-4 | -3.47439e-09 | 1.9985e-10 | 2.0967e-10 | 2.0893e-10 | 1.4566e-10 | -2.71028e-09
-6 | -1.02701e-08 | 4.5555e-10 | 4.8764e-10 | 5.1612e-10 | 3.8296e-10 | -8.42783e-09
-8 | -2.31895e-08 | 9.6732e-10 | 1.02233e-09 | 1.03517e-09 | 8.683e-10 | -1.929638e-08
-10 | -4.56436e-08 | 1.80659e-09 | 1.87983e-09 | 1.98212e-09 | 1.76906e-09 | -3.8206e-08
-12 | -8.26641e-08 | 3.22275e-09 | 3.36138e-09 | 3.47148e-09 | 3.21876e-09 | -6.938973e-08
-14 | -1.48502e-07 | 5.69091e-09 | 5.92964e-09 | 6.13497e-09 | 5.80401e-09 | -1.2494247e-07
-16 | -2.73242e-07 | 1.05108e-08 | 1.08444e-08 | 1.12118e-08 | 1.07105e-08 | -2.299645e-07
-18 | -5.04564e-07 | 1.93235e-08 | 2.00173e-08 | 2.06473e-08 | 1.98169e-08 | -4.24759e-07
-20 | -9.60584e-07 | 3.66565e-08 | 3.81022e-08 | 3.91441e-08 | 3.77441e-08 | -8.089371e-07
-22 | -1.76396e-06 | 6.69931e-08 | 7.04031e-08 | 7.137e-08 | 6.94846e-08 | -1.4857092e-06
-24 | -2.01376e-06 | 7.54715e-08 | 8.21586e-08 | 7.98215e-08 | 7.95636e-08 | -1.6967448e-06
-26 | -2.05474e-06 | 7.6496e-08 | 8.3276e-08 | 8.09039e-08 | 8.06548e-08 | -1.7334093e-06
-28 | -2.10156e-06 | 7.74867e-08 | 8.43796e-08 | 8.19504e-08 | 8.17101e-08 | -1.7760332e-06
-30 | -2.15918e-06 | 7.85262e-08 | 8.55155e-08 | 8.30486e-08 | 8.28112e-08 | -1.8292785e-06
-32 | -2.22854e-06 | 7.95448e-08 | 8.66438e-08 | 8.41293e-08 | 8.38948e-08 | -1.8943273e-06
-34 | -2.31421e-06 | 8.05848e-08 | 8.77788e-08 | 8.52233e-08 | 8.49996e-08 | -1.9756235e-06
-36 | -2.42061e-06 | 8.1656e-08 | 8.89729e-08 | 8.63684e-08 | 8.61446e-08 | -2.0774681e-06
-38 | -2.54593e-06 | 8.27199e-08 | 9.01411e-08 | 8.74941e-08 | 8.7279e-08 | -2.1982959e-06
-40 | -2.69962e-06 | 8.38316e-08 | 9.13629e-08 | 8.86652e-08 | 8.84593e-08 | -2.347301e-06
-42 | -2.87417e-06 | 8.49326e-08 | 9.25798e-08 | 8.983e-08 | 8.96285e-08 | -2.5171991e-06
-44 | -3.06855e-06 | 8.60531e-08 | 9.3806e-08 | 9.1007e-08 | 9.08163e-08 | -2.7068676e-06
-46 | -3.30258e-06 | 8.72099e-08 | 9.50803e-08 | 9.2236e-08 | 9.20546e-08 | -2.9359992e-06
-48 | -3.55774e-06 | 8.8372e-08 | 9.63598e-08 | 9.34525e-08 | 9.32791e-08 | -3.1862766e-06
-50 | -3.84207e-06 | 8.95319e-08 | 9.76522e-08 | 9.46932e-08 | 9.45248e-08 | -3.4656679e-06
-52 | -4.1609e-06 | 9.07498e-08 | 9.89892e-08 | 9.59857e-08 | 9.58208e-08 | -3.7793545e-06
-54 | -4.4993e-06 | 9.19617e-08 | 1.003238e-07 | 9.72556e-08 | 9.71094e-08 | -4.1126495e-06
-56 | -4.86988e-06 | 9.32144e-08 | 1.01706e-07 | 9.85841e-08 | 9.8444e-08 | -4.4779315e-06
-58 | -5.26107e-06 | 9.4462e-08 | 1.03087e-07 | 9.9909e-08 | 9.9776e-08 | -4.863836e-06
-60 | -5.67481e-06 | 9.57324e-08 | 1.04488e-07 | 1.01246e-07 | 1.01126e-07 | -5.2722176e-06
-62 | -6.12655e-06 | 9.70576e-08 | 1.05953e-07 | 1.02644e-07 | 1.02544e-07 | -5.7183514e-06
-64 | -6.5891e-06 | 9.83685e-08 | 1.07396e-07 | 1.04032e-07 | 1.03938e-07 | -6.1753655e-06
-66 | -7.09592e-06 | 9.97364e-08 | 1.08913e-07 | 1.05484e-07 | 1.05399e-07 | -6.6763876e-06
-68 | -7.60345e-06 | 1.01095e-07 | 1.10416e-07 | 1.06919e-07 | 1.06854e-07 | -7.178166e-06
-70 | -8.13833e-06 | 1.0248e-07 | 1.11945e-07 | 1.0838e-07 | 1.08319e-07 | -7.707206e-06
-72 | -8.71202e-06 | 1.03923e-07 | 1.13542e-07 | 1.09901e-07 | 1.09853e-07 | -8.274801e-06
-74 | -9.28335e-06 | 1.05349e-07 | 1.15135e-07 | 1.11417e-07 | 1.11384e-07 | -8.840065e-06
-76 | -9.89931e-06 | 1.06839e-07 | 1.16777e-07 | 1.12987e-07 | 1.12972e-07 | -9.449735e-06
-78 | -1.05507e-05 | 1.08323e-07 | 1.18421e-07 | 1.14551e-07 | 1.14554e-07 | -1.0094851e-05
-80 | -1.11718e-05 | 1.09826e-07 | 1.20086e-07 | 1.1615e-07 | 1.16171e-07 | -1.0709567e-05
-82 | -1.18496e-05 | 1.11396e-07 | 1.21827e-07 | 1.17803e-07 | 1.17835e-07 | -1.1380739e-05
-84 | -1.25295e-05 | 1.12962e-07 | 1.23567e-07 | 1.19457e-07 | 1.19513e-07 | -1.2054001e-05
-86 | -1.32507e-05 | 1.14591e-07 | 1.25373e-07 | 1.21177e-07 | 1.21254e-07 | -1.2768305e-05
-88 | -1.39656e-05 | 1.16211e-07 | 1.27173e-07 | 1.2289e-07 | 1.22979e-07 | -1.3476347e-05
-90 | -1.46941e-05 | 1.17857e-07 | 1.29e-07 | 1.24628e-07 | 1.24747e-07 | -1.4197868e-05
-92 | -1.54689e-05 | 1.19578e-07 | 1.30912e-07 | 1.26446e-07 | 1.26593e-07 | -1.4965371e-05
-94 | -1.62364e-05 | 1.21288e-07 | 1.32829e-07 | 1.28256e-07 | 1.28419e-07 | -1.5725608e-05
-96 | -1.70149e-05 | 1.23037e-07 | 1.34758e-07 | 1.30094e-07 | 1.30277e-07 | -1.6496734e-05
-98 | -1.78474e-05 | 1.24852e-07 | 1.36781e-07 | 1.32019e-07 | 1.32241e-07 | -1.7321507e-05
-100 | -1.86788e-05 | 1.2667e-07 | 1.38797e-07 | 1.3393e-07 | 1.34177e-07 | -1.8145226e-05
-102 | -1.95272e-05 | 1.28558e-07 | 1.40904e-07 | 1.35923e-07 | 1.36193e-07 | -1.8985622e-05
-104 | -2.03787e-05 | 1.30438e-07 | 1.42992e-07 | 1.3791e-07 | 1.3821e-07 | -1.982915e-05
-106 | -2.12413e-05 | 1.32357e-07 | 1.45134e-07 | 1.39937e-07 | 1.40271e-07 | -2.0683601e-05
-108 | -2.21359e-05 | 1.34356e-07 | 1.47359e-07 | 1.42035e-07 | 1.42409e-07 | -2.1569741e-05
-110 | -2.30389e-05 | 1.36339e-07 | 1.49579e-07 | 1.44142e-07 | 1.44545e-07 | -2.2464295e-05
-112 | -2.39859e-05 | 1.38433e-07 | 1.51902e-07 | 1.46335e-07 | 1.46769e-07 | -2.3402461e-05
-114 | -2.49053e-05 | 1.40503e-07 | 1.5423e-07 | 1.48532e-07 | 1.49002e-07 | -2.4313033e-05
-116 | -2.58502e-05 | 1.4262e-07 | 1.56584e-07 | 1.50753e-07 | 1.51273e-07 | -2.524897e-05
-118 | -2.68063e-05 | 1.44829e-07 | 1.59056e-07 | 1.53089e-07 | 1.53636e-07 | -2.619569e-05
-120 | -2.77919e-05 | 1.47028e-07 | 1.61523e-07 | 1.55415e-07 | 1.56003e-07 | -2.7171931e-05
-122 | -2.87661e-05 | 1.49342e-07 | 1.64095e-07 | 1.57847e-07 | 1.58483e-07 | -2.8136333e-05
-124 | -2.98019e-05 | 1.51633e-07 | 1.66657e-07 | 1.60258e-07 | 1.60947e-07 | -2.9162405e-05
-126 | -3.08255e-05 | 1.5397e-07 | 1.69288e-07 | 1.6273e-07 | 1.63464e-07 | -3.0176048e-05
-128 | -3.18827e-05 | 1.56416e-07 | 1.72035e-07 | 1.65308e-07 | 1.66094e-07 | -3.1222847e-05
-130 | -3.2924e-05 | 1.58863e-07 | 1.74761e-07 | 1.67874e-07 | 1.68712e-07 | -3.225379e-05
-132 | -3.39889e-05 | 1.61418e-07 | 1.77633e-07 | 1.70573e-07 | 1.71466e-07 | -3.330781e-05
-134 | -3.50325e-05 | 1.63951e-07 | 1.80483e-07 | 1.73256e-07 | 1.74209e-07 | -3.4340601e-05
-136 | -3.61314e-05 | 1.66567e-07 | 1.83413e-07 | 1.76e-07 | 1.77011e-07 | -3.5428409e-05
-138 | -3.72459e-05 | 1.69291e-07 | 1.86476e-07 | 1.7888e-07 | 1.79956e-07 | -3.6531297e-05
-140 | -3.83335e-05 | 1.72013e-07 | 1.89531e-07 | 1.81745e-07 | 1.8288e-07 | -3.7607331e-05
-142 | -3.94527e-05 | 1.74778e-07 | 1.92655e-07 | 1.8466e-07 | 1.85859e-07 | -3.8714748e-05
-144 | -4.06283e-05 | 1.77685e-07 | 1.9593e-07 | 1.87726e-07 | 1.88998e-07 | -3.9877961e-05
-146 | -4.17268e-05 | 1.80588e-07 | 1.99204e-07 | 1.90779e-07 | 1.92139e-07 | -4.096409e-05
-148 | -4.2921e-05 | 1.83643e-07 | 2.02633e-07 | 1.93993e-07 | 1.9542e-07 | -4.2145311e-05
-150 | -4.40806e-05 | 1.86669e-07 | 2.06059e-07 | 1.97191e-07 | 1.98701e-07 | -4.329198e-05
-152 | -4.52519e-05 | 1.8978e-07 | 2.09581e-07 | 2.00449e-07 | 2.0207e-07 | -4.445002e-05
-154 | -4.64886e-05 | 1.93039e-07 | 2.13269e-07 | 2.03893e-07 | 2.05597e-07 | -4.5672802e-05
-156 | -4.76745e-05 | 1.96288e-07 | 2.16947e-07 | 2.07317e-07 | 2.09119e-07 | -4.6844829e-05
-158 | -4.8934e-05 | 1.99711e-07 | 2.20808e-07 | 2.109e-07 | 2.12794e-07 | -4.8089787e-05
-160 | -5.01491e-05 | 2.0311e-07 | 2.24672e-07 | 2.14497e-07 | 2.16498e-07 | -4.9290323e-05
-162 | -5.13794e-05 | 2.06601e-07 | 2.28616e-07 | 2.18162e-07 | 2.2027e-07 | -5.0505751e-05
-164 | -5.26663e-05 | 2.10267e-07 | 2.32793e-07 | 2.22019e-07 | 2.2425e-07 | -5.1776971e-05
-166 | -5.38749e-05 | 2.13935e-07 | 2.36971e-07 | 2.25895e-07 | 2.28232e-07 | -5.2969867e-05
-168 | -5.51658e-05 | 2.1776e-07 | 2.41348e-07 | 2.29905e-07 | 2.32441e-07 | -5.4244346e-05
-170 | -5.65005e-05 | 2.21651e-07 | 2.45722e-07 | 2.33996e-07 | 2.36593e-07 | -5.5562538e-05
-172 | -5.7806e-05 | 2.25602e-07 | 2.50233e-07 | 2.38133e-07 | 2.4091e-07 | -5.6851122e-05
-174 | -5.91481e-05 | 2.29753e-07 | 2.54969e-07 | 2.42513e-07 | 2.45424e-07 | -5.8175441e-05
-176 | -6.043e-05 | 2.33924e-07 | 2.59715e-07 | 2.46873e-07 | 2.49925e-07 | -5.9439563e-05
-178 | -6.17763e-05 | 2.38178e-07 | 2.64603e-07 | 2.51362e-07 | 2.54583e-07 | -6.0767574e-05
-180 | -6.3155e-05 | 2.42667e-07 | 2.69729e-07 | 2.56068e-07 | 2.59464e-07 | -6.2127072e-05
-182 | -6.44868e-05 | 2.47164e-07 | 2.74861e-07 | 2.60783e-07 | 2.64386e-07 | -6.3439606e-05
-184 | -6.59618e-05 | 2.53659e-07 | 2.80301e-07 | 2.65758e-07 | 2.71627e-07 | -6.4890455e-05
-186 | -7.55001e-05 | 2.11724e-06 | 2.85923e-07 | 2.70897e-07 | 1.38156e-06 | -7.144448e-05
-188 | -9.79901e-05 | 3.00012e-06 | 2.92302e-07 | 2.76407e-07 | 3.0003e-06 | -9.1420971e-05