## Sheet1
V | keithley | I1 | I3 | I2 | I4 | leakage
0 | -9.11178e-10 | -3.71e-12 | 1.464e-11 | -1.53e-12 | 1.146e-11 | -8.90318e-10
-2 | -1.23323e-09 | 2.029e-11 | 1.939e-11 | 1.35e-11 | 1.841e-11 | -1.16164e-09
-4 | -3.39875e-09 | 1.0526e-10 | 1.1498e-10 | 9.618e-11 | 1.0424e-10 | -2.97809e-09
-6 | -1.01022e-08 | 3.7192e-10 | 3.614e-10 | 3.561e-10 | 3.5295e-10 | -8.65983e-09
-8 | -2.28298e-08 | 8.7569e-10 | 8.8666e-10 | 8.5428e-10 | 8.4641e-10 | -1.936676e-08
-10 | -4.50061e-08 | 1.79204e-09 | 1.75707e-09 | 1.70322e-09 | 1.71644e-09 | -3.803733e-08
-12 | -8.16396e-08 | 3.31851e-09 | 3.21601e-09 | 3.14294e-09 | 3.12436e-09 | -6.883778e-08
-14 | -1.46897e-07 | 5.97435e-09 | 5.77033e-09 | 5.68533e-09 | 5.71532e-09 | -1.2375167e-07
-16 | -2.70999e-07 | 1.10453e-08 | 1.07101e-08 | 1.05991e-08 | 1.05785e-08 | -2.28066e-07
-18 | -5.01381e-07 | 2.049e-08 | 1.98554e-08 | 1.96472e-08 | 1.96825e-08 | -4.217059e-07
-20 | -9.58096e-07 | 3.92095e-08 | 3.79757e-08 | 3.76177e-08 | 3.77531e-08 | -8.0554e-07
-22 | -1.78048e-06 | 7.26859e-08 | 7.06661e-08 | 7.00879e-08 | 7.01051e-08 | -1.496935e-06
-24 | -2.11131e-06 | 8.5529e-08 | 8.32822e-08 | 8.26155e-08 | 8.16885e-08 | -1.7781948e-06
-26 | -2.14038e-06 | 8.67011e-08 | 8.44259e-08 | 8.37529e-08 | 8.28097e-08 | -1.8026904e-06
-28 | -2.16875e-06 | 8.78473e-08 | 8.55464e-08 | 8.48754e-08 | 8.39184e-08 | -1.8265625e-06
-30 | -2.19815e-06 | 8.90344e-08 | 8.67012e-08 | 8.60297e-08 | 8.50536e-08 | -1.8513311e-06
-32 | -2.2272e-06 | 9.02015e-08 | 8.78492e-08 | 8.71662e-08 | 8.61771e-08 | -1.875806e-06
-34 | -2.25665e-06 | 9.1395e-08 | 8.90069e-08 | 8.83317e-08 | 8.7319e-08 | -1.9005974e-06
-36 | -2.28731e-06 | 9.26343e-08 | 9.02188e-08 | 8.95264e-08 | 8.85131e-08 | -1.9264174e-06
-38 | -2.31763e-06 | 9.38531e-08 | 9.14142e-08 | 9.07271e-08 | 8.96906e-08 | -1.951945e-06
-40 | -2.34922e-06 | 9.51287e-08 | 9.26581e-08 | 9.19594e-08 | 9.09091e-08 | -1.9785647e-06
-42 | -2.38058e-06 | 9.63883e-08 | 9.38925e-08 | 9.31966e-08 | 9.21303e-08 | -2.0049723e-06
-44 | -2.41232e-06 | 9.76687e-08 | 9.51455e-08 | 9.44436e-08 | 9.33608e-08 | -2.0317014e-06
-46 | -2.44543e-06 | 9.90082e-08 | 9.64551e-08 | 9.57445e-08 | 9.46415e-08 | -2.0595807e-06
-48 | -2.47825e-06 | 1.00334e-07 | 9.77472e-08 | 9.70363e-08 | 9.59131e-08 | -2.0872194e-06
-50 | -2.51159e-06 | 1.01675e-07 | 9.90566e-08 | 9.8349e-08 | 9.72113e-08 | -2.1152981e-06
-52 | -2.54632e-06 | 1.03075e-07 | 1.00438e-07 | 9.97105e-08 | 9.85554e-08 | -2.1445411e-06
-54 | -2.58071e-06 | 1.0446e-07 | 1.01789e-07 | 1.01067e-07 | 9.98879e-08 | -2.1735061e-06
-56 | -2.61654e-06 | 1.05905e-07 | 1.03204e-07 | 1.02477e-07 | 1.01279e-07 | -2.203675e-06
-58 | -2.65211e-06 | 1.07338e-07 | 1.04606e-07 | 1.03871e-07 | 1.02665e-07 | -2.23363e-06
-60 | -2.68834e-06 | 1.08797e-07 | 1.06029e-07 | 1.053e-07 | 1.04068e-07 | -2.264146e-06
-62 | -2.72612e-06 | 1.10318e-07 | 1.07517e-07 | 1.06783e-07 | 1.05522e-07 | -2.29598e-06
-64 | -2.76355e-06 | 1.11827e-07 | 1.08997e-07 | 1.08256e-07 | 1.06988e-07 | -2.327482e-06
-66 | -2.80264e-06 | 1.13411e-07 | 1.10536e-07 | 1.0979e-07 | 1.08496e-07 | -2.360407e-06
-68 | -2.84147e-06 | 1.1497e-07 | 1.12067e-07 | 1.11317e-07 | 1.10002e-07 | -2.393114e-06
-70 | -2.88089e-06 | 1.16565e-07 | 1.13629e-07 | 1.12873e-07 | 1.11532e-07 | -2.426291e-06
-72 | -2.92203e-06 | 1.18213e-07 | 1.15242e-07 | 1.14488e-07 | 1.13127e-07 | -2.46096e-06
-74 | -2.96289e-06 | 1.19857e-07 | 1.16858e-07 | 1.16095e-07 | 1.14711e-07 | -2.495369e-06
-76 | -3.00551e-06 | 1.21578e-07 | 1.1853e-07 | 1.17773e-07 | 1.16365e-07 | -2.531264e-06
-78 | -3.04783e-06 | 1.23279e-07 | 1.20195e-07 | 1.19437e-07 | 1.18005e-07 | -2.566914e-06
-80 | -3.09089e-06 | 1.25021e-07 | 1.21898e-07 | 1.21141e-07 | 1.19677e-07 | -2.603153e-06
-82 | -3.13583e-06 | 1.26826e-07 | 1.23663e-07 | 1.22906e-07 | 1.21406e-07 | -2.641029e-06
-84 | -3.1805e-06 | 1.28622e-07 | 1.25433e-07 | 1.24658e-07 | 1.23144e-07 | -2.678643e-06
-86 | -3.22715e-06 | 1.30505e-07 | 1.27265e-07 | 1.26495e-07 | 1.24949e-07 | -2.717936e-06
-88 | -3.27352e-06 | 1.32369e-07 | 1.2909e-07 | 1.28322e-07 | 1.26747e-07 | -2.756992e-06
-90 | -3.32067e-06 | 1.34267e-07 | 1.30961e-07 | 1.30183e-07 | 1.28572e-07 | -2.796687e-06
-92 | -3.36998e-06 | 1.36253e-07 | 1.32895e-07 | 1.32121e-07 | 1.30483e-07 | -2.838228e-06
-94 | -3.41906e-06 | 1.38223e-07 | 1.34834e-07 | 1.34057e-07 | 1.32391e-07 | -2.879555e-06
-96 | -3.46901e-06 | 1.40234e-07 | 1.36805e-07 | 1.36017e-07 | 1.3431e-07 | -2.921644e-06
-98 | -3.52121e-06 | 1.42337e-07 | 1.38861e-07 | 1.38071e-07 | 1.36342e-07 | -2.965599e-06
-100 | -3.5731e-06 | 1.44421e-07 | 1.40909e-07 | 1.40127e-07 | 1.38357e-07 | -3.009286e-06
-102 | -3.62735e-06 | 1.46607e-07 | 1.43046e-07 | 1.42262e-07 | 1.40457e-07 | -3.054978e-06
-104 | -3.68121e-06 | 1.48768e-07 | 1.45167e-07 | 1.44376e-07 | 1.42534e-07 | -3.100365e-06
-106 | -3.73622e-06 | 1.50974e-07 | 1.47333e-07 | 1.4655e-07 | 1.44668e-07 | -3.146695e-06
-108 | -3.79359e-06 | 1.53289e-07 | 1.49595e-07 | 1.48804e-07 | 1.46896e-07 | -3.195006e-06
-110 | -3.85081e-06 | 1.55588e-07 | 1.51849e-07 | 1.5106e-07 | 1.49113e-07 | -3.2432e-06
-112 | -3.91065e-06 | 1.57988e-07 | 1.54211e-07 | 1.53422e-07 | 1.51431e-07 | -3.293598e-06
-114 | -3.97028e-06 | 1.60394e-07 | 1.56557e-07 | 1.55774e-07 | 1.53745e-07 | -3.34381e-06
-116 | -4.03099e-06 | 1.62828e-07 | 1.58948e-07 | 1.58167e-07 | 1.56087e-07 | -3.39496e-06
-118 | -4.09455e-06 | 1.65373e-07 | 1.61457e-07 | 1.60674e-07 | 1.5855e-07 | -3.448496e-06
-120 | -4.15796e-06 | 1.67926e-07 | 1.63951e-07 | 1.63177e-07 | 1.61004e-07 | -3.501902e-06
-122 | -4.22428e-06 | 1.70587e-07 | 1.66572e-07 | 1.65789e-07 | 1.63575e-07 | -3.557757e-06
-124 | -4.29026e-06 | 1.73245e-07 | 1.69177e-07 | 1.68389e-07 | 1.66135e-07 | -3.613314e-06
-126 | -4.35774e-06 | 1.75946e-07 | 1.71831e-07 | 1.71056e-07 | 1.68735e-07 | -3.670172e-06
-128 | -4.42832e-06 | 1.78786e-07 | 1.74614e-07 | 1.73836e-07 | 1.71468e-07 | -3.729616e-06
-130 | -4.49857e-06 | 1.81601e-07 | 1.77382e-07 | 1.76605e-07 | 1.74196e-07 | -3.788786e-06
-132 | -4.5723e-06 | 1.84568e-07 | 1.80288e-07 | 1.79508e-07 | 1.77049e-07 | -3.850887e-06
-134 | -4.64572e-06 | 1.87509e-07 | 1.83177e-07 | 1.8241e-07 | 1.7989e-07 | -3.912734e-06
-136 | -4.72081e-06 | 1.90521e-07 | 1.86135e-07 | 1.85373e-07 | 1.82797e-07 | -3.975984e-06
-138 | -4.79956e-06 | 1.93678e-07 | 1.89244e-07 | 1.8849e-07 | 1.85837e-07 | -4.042311e-06
-140 | -4.87812e-06 | 1.96837e-07 | 1.92338e-07 | 1.91581e-07 | 1.88874e-07 | -4.10849e-06
-142 | -4.95832e-06 | 2.00058e-07 | 1.95496e-07 | 1.94758e-07 | 1.91988e-07 | -4.17602e-06
-144 | -5.04255e-06 | 2.03441e-07 | 1.98825e-07 | 1.98073e-07 | 1.95236e-07 | -4.246975e-06
-146 | -5.12671e-06 | 2.068e-07 | 2.02139e-07 | 2.01402e-07 | 1.98493e-07 | -4.317876e-06
-148 | -5.21491e-06 | 2.10334e-07 | 2.05604e-07 | 2.04894e-07 | 2.01901e-07 | -4.392177e-06
-150 | -5.3029e-06 | 2.13865e-07 | 2.0908e-07 | 2.08372e-07 | 2.05307e-07 | -4.466276e-06
-152 | -5.39308e-06 | 2.17485e-07 | 2.12632e-07 | 2.11923e-07 | 2.08791e-07 | -4.542249e-06
-154 | -5.48776e-06 | 2.21278e-07 | 2.16367e-07 | 2.1567e-07 | 2.12451e-07 | -4.621994e-06
-156 | -5.58225e-06 | 2.25052e-07 | 2.20094e-07 | 2.19405e-07 | 2.16107e-07 | -4.701592e-06
-158 | -5.68165e-06 | 2.29035e-07 | 2.24001e-07 | 2.23326e-07 | 2.19955e-07 | -4.785333e-06
-160 | -5.7807e-06 | 2.33004e-07 | 2.27899e-07 | 2.2725e-07 | 2.23776e-07 | -4.868771e-06
-162 | -5.8824e-06 | 2.37089e-07 | 2.31904e-07 | 2.31273e-07 | 2.27703e-07 | -4.954431e-06
-164 | -5.98931e-06 | 2.4134e-07 | 2.36103e-07 | 2.35474e-07 | 2.31824e-07 | -5.044569e-06
-166 | -6.09643e-06 | 2.45637e-07 | 2.40338e-07 | 2.39745e-07 | 2.35975e-07 | -5.134735e-06
-168 | -6.20888e-06 | 2.50141e-07 | 2.44777e-07 | 2.44177e-07 | 2.40318e-07 | -5.229467e-06
-170 | -6.32156e-06 | 2.54644e-07 | 2.49229e-07 | 2.4864e-07 | 2.4468e-07 | -5.324367e-06
-172 | -6.43739e-06 | 2.59299e-07 | 2.53759e-07 | 2.53229e-07 | 2.49141e-07 | -5.421962e-06
-174 | -6.5591e-06 | 2.64159e-07 | 2.58564e-07 | 2.58046e-07 | 2.53857e-07 | -5.524474e-06
-176 | -6.68102e-06 | 2.69009e-07 | 2.63378e-07 | 2.62872e-07 | 2.58549e-07 | -5.627212e-06
-178 | -6.80624e-06 | 2.74024e-07 | 2.68299e-07 | 2.6784e-07 | 2.63391e-07 | -5.732686e-06
-180 | -6.93815e-06 | 2.79292e-07 | 2.73504e-07 | 2.73057e-07 | 2.68493e-07 | -5.843804e-06
-182 | -7.07024e-06 | 2.84569e-07 | 2.78712e-07 | 2.78293e-07 | 2.73583e-07 | -5.955083e-06
-184 | -7.20961e-06 | 2.90123e-07 | 2.84175e-07 | 2.8383e-07 | 2.78956e-07 | -6.072526e-06
-186 | -7.34913e-06 | 2.95689e-07 | 2.89694e-07 | 2.89358e-07 | 2.84342e-07 | -6.190047e-06
-188 | -7.49305e-06 | 3.01435e-07 | 2.95354e-07 | 2.95069e-07 | 2.89894e-07 | -6.311298e-06
-190 | -7.64489e-06 | 3.07478e-07 | 3.01342e-07 | 3.01087e-07 | 2.95745e-07 | -6.439238e-06
-192 | -7.79744e-06 | 3.13579e-07 | 3.07352e-07 | 3.07135e-07 | 3.01649e-07 | -6.567725e-06
-194 | -7.95877e-06 | 3.20013e-07 | 3.1369e-07 | 3.13538e-07 | 3.07867e-07 | -6.703662e-06
-196 | -8.12052e-06 | 3.26457e-07 | 3.20066e-07 | 3.1996e-07 | 3.14097e-07 | -6.83994e-06
-198 | -8.28771e-06 | 3.33113e-07 | 3.26663e-07 | 3.26601e-07 | 3.20556e-07 | -6.980777e-06
-200 | -8.46425e-06 | 3.40133e-07 | 3.33606e-07 | 3.33611e-07 | 3.27322e-07 | -7.129578e-06
-202 | -8.64179e-06 | 3.47204e-07 | 3.40605e-07 | 3.40658e-07 | 3.34187e-07 | -7.279136e-06
-204 | -8.83e-06 | 3.54677e-07 | 3.47996e-07 | 3.48142e-07 | 3.41439e-07 | -7.437746e-06
-206 | -9.01934e-06 | 3.62202e-07 | 3.55459e-07 | 3.55643e-07 | 3.48729e-07 | -7.597307e-06
-208 | -9.2148e-06 | 3.69988e-07 | 3.63146e-07 | 3.63411e-07 | 3.56263e-07 | -7.761992e-06
-210 | -9.42194e-06 | 3.78192e-07 | 3.71316e-07 | 3.71661e-07 | 3.64214e-07 | -7.936557e-06
-212 | -9.63054e-06 | 3.86494e-07 | 3.79527e-07 | 3.79957e-07 | 3.72242e-07 | -8.11232e-06
-214 | -9.85252e-06 | 3.95326e-07 | 3.88263e-07 | 3.88791e-07 | 3.80795e-07 | -8.299345e-06
-216 | -1.01091e-05 | 4.04176e-07 | 3.97084e-07 | 3.97695e-07 | 3.89379e-07 | -8.520766e-06
-218 | -1.03236e-05 | 4.13386e-07 | 4.06234e-07 | 4.06975e-07 | 3.98324e-07 | -8.698681e-06
-220 | -1.05699e-05 | 4.2316e-07 | 4.15928e-07 | 4.1677e-07 | 4.07788e-07 | -8.906254e-06
-222 | -1.08186e-05 | 4.33012e-07 | 4.25703e-07 | 4.26699e-07 | 4.17348e-07 | -9.115838e-06
-224 | -1.10781e-05 | 4.43266e-07 | 4.35923e-07 | 4.36998e-07 | 4.27283e-07 | -9.33463e-06
-226 | -1.13533e-05 | 4.54143e-07 | 4.4672e-07 | 4.48016e-07 | 4.37847e-07 | -9.566574e-06
-228 | -1.1632e-05 | 4.65193e-07 | 4.57688e-07 | 4.59141e-07 | 4.48538e-07 | -9.80144e-06
-230 | -1.19298e-05 | 4.76963e-07 | 4.69417e-07 | 4.71029e-07 | 4.59943e-07 | -1.0052448e-05
-232 | -1.22312e-05 | 4.88853e-07 | 4.8124e-07 | 4.83065e-07 | 4.71548e-07 | -1.0306494e-05
-234 | -1.25448e-05 | 5.01244e-07 | 4.93622e-07 | 4.95587e-07 | 4.83573e-07 | -1.0570774e-05
-236 | -1.28802e-05 | 5.14457e-07 | 5.06804e-07 | 5.08976e-07 | 4.96415e-07 | -1.0853548e-05
-238 | -1.32215e-05 | 5.27916e-07 | 5.20218e-07 | 5.22644e-07 | 5.09487e-07 | -1.1141235e-05
-240 | -1.35867e-05 | 5.42293e-07 | 5.34582e-07 | 5.37249e-07 | 5.23452e-07 | -1.1449124e-05
-242 | -1.39592e-05 | 5.56947e-07 | 5.49244e-07 | 5.52125e-07 | 5.37704e-07 | -1.176318e-05
-244 | -1.43484e-05 | 5.72226e-07 | 5.6452e-07 | 5.67696e-07 | 5.52549e-07 | -1.2091409e-05
-246 | -1.47653e-05 | 5.88622e-07 | 5.80902e-07 | 5.84471e-07 | 5.68472e-07 | -1.2442833e-05
-248 | -1.51903e-05 | 6.05357e-07 | 5.97673e-07 | 6.01529e-07 | 5.84754e-07 | -1.2800987e-05
-250 | -1.565e-05 | 6.23376e-07 | 6.15761e-07 | 6.20017e-07 | 6.02269e-07 | -1.3188577e-05
-252 | -1.61197e-05 | 6.41758e-07 | 6.34172e-07 | 6.38851e-07 | 6.20175e-07 | -1.3584744e-05
-254 | -1.66123e-05 | 6.61017e-07 | 6.53526e-07 | 6.58636e-07 | 6.38936e-07 | -1.4000185e-05
-256 | -1.71448e-05 | 6.81824e-07 | 6.74426e-07 | 6.80005e-07 | 6.59242e-07 | -1.4449303e-05
-258 | -1.76914e-05 | 7.03141e-07 | 6.95881e-07 | 7.01971e-07 | 6.80043e-07 | -1.4910364e-05
-260 | -1.82827e-05 | 7.26201e-07 | 7.19067e-07 | 7.2579e-07 | 7.02529e-07 | -1.5409113e-05
-262 | -1.8891e-05 | 7.49877e-07 | 7.43018e-07 | 7.50354e-07 | 7.25644e-07 | -1.5922107e-05
-264 | -1.95333e-05 | 7.74885e-07 | 7.68291e-07 | 7.76271e-07 | 7.5002e-07 | -1.6463833e-05
-266 | -2.02333e-05 | 8.02035e-07 | 7.95657e-07 | 8.04583e-07 | 7.76524e-07 | -1.7054501e-05
-268 | -2.0957e-05 | 8.30096e-07 | 8.24101e-07 | 8.33815e-07 | 8.03961e-07 | -1.7665027e-05
-270 | -2.17271e-05 | 8.59886e-07 | 8.54311e-07 | 8.64938e-07 | 8.33044e-07 | -1.8314921e-05
-272 | -2.25675e-05 | 8.9233e-07 | 8.87209e-07 | 8.98978e-07 | 8.64753e-07 | -1.902423e-05
-274 | -2.34422e-05 | 9.26015e-07 | 9.21546e-07 | 9.3445e-07 | 8.97783e-07 | -1.9762406e-05
-276 | -2.44037e-05 | 9.63045e-07 | 9.59208e-07 | 9.73519e-07 | 9.34071e-07 | -2.0573857e-05
-278 | -2.54068e-05 | 1.0016e-06 | 9.98422e-07 | 1.01429e-06 | 9.71872e-07 | -2.1420616e-05
-280 | -2.64832e-05 | 1.04278e-06 | 1.0406e-06 | 1.05811e-06 | 1.01247e-06 | -2.232924e-05
-282 | -2.76761e-05 | 1.08828e-06 | 1.08728e-06 | 1.10663e-06 | 1.05709e-06 | -2.333682e-05
-284 | -2.89293e-05 | 1.13601e-06 | 1.13623e-06 | 1.15793e-06 | 1.10404e-06 | -2.439509e-05
-286 | -3.03219e-05 | 1.18891e-06 | 1.19062e-06 | 1.21478e-06 | 1.15609e-06 | -2.55715e-05
-288 | -3.17994e-05 | 1.24483e-06 | 1.24826e-06 | 1.27539e-06 | 1.21124e-06 | -2.681968e-05
-290 | -3.34064e-05 | 1.30539e-06 | 1.311e-06 | 1.34135e-06 | 1.27092e-06 | -2.817774e-05
-292 | -3.52136e-05 | 1.37337e-06 | 1.38148e-06 | 1.41566e-06 | 1.33807e-06 | -2.970502e-05
-294 | -3.71514e-05 | 1.44572e-06 | 1.4569e-06 | 1.49556e-06 | 1.4097e-06 | -3.134352e-05
-296 | -3.93475e-05 | 1.52754e-06 | 1.54223e-06 | 1.5863e-06 | 1.49069e-06 | -3.320074e-05
-298 | -4.17238e-05 | 1.61553e-06 | 1.6346e-06 | 1.68467e-06 | 1.578e-06 | -3.5211e-05
-300 | -4.43749e-05 | 1.71302e-06 | 1.73722e-06 | 1.79481e-06 | 1.67495e-06 | -3.74549e-05
-302 | -4.74345e-05 | 1.82478e-06 | 1.85555e-06 | 1.92217e-06 | 1.78638e-06 | -4.004562e-05
-304 | -5.0801e-05 | 1.94679e-06 | 1.98548e-06 | 2.06319e-06 | 1.90856e-06 | -4.289698e-05
-306 | -5.47391e-05 | 2.08843e-06 | 2.13719e-06 | 2.22882e-06 | 2.05061e-06 | -4.623405e-05
-308 | -5.91613e-05 | 2.24556e-06 | 2.30636e-06 | 2.41584e-06 | 2.20913e-06 | -4.998441e-05
-310 | -6.42867e-05 | 2.42571e-06 | 2.50195e-06 | 2.63388e-06 | 2.39169e-06 | -5.433347e-05
-312 | -7.04654e-05 | 2.6392e-06 | 2.73655e-06 | 2.89923e-06 | 2.6102e-06 | -5.958022e-05
-314 | -7.7535e-05 | 2.8831e-06 | 3.00014e-06 | 3.00066e-06 | 2.86154e-06 | -6.578956e-05
-316 | -8.57272e-05 | 3.00081e-06 | 3.00012e-06 | 3.00066e-06 | 3.00024e-06 | -7.372537e-05