## Sheet1
V | keithley | I1 | I3 | I2 | I4 | leakage
0 | -9.08702e-10 | 4.94e-12 | -1.7e-12 | -6.38e-12 | 1.07e-12 | -9.10772e-10
-2 | -1.15627e-09 | 9.44e-12 | 1.204e-11 | 3.67e-12 | 1.067e-11 | -1.12045e-09
-4 | -3.37258e-09 | 9.271e-11 | 1.0714e-10 | 9.573e-11 | 9.136e-11 | -2.98564e-09
-6 | -1.00803e-08 | 3.7668e-10 | 3.7579e-10 | 3.6932e-10 | 3.7041e-10 | -8.5881e-09
-8 | -2.27643e-08 | 8.7816e-10 | 8.6278e-10 | 8.8339e-10 | 8.7316e-10 | -1.926681e-08
-10 | -4.48704e-08 | 1.75116e-09 | 1.79693e-09 | 1.76798e-09 | 1.76394e-09 | -3.779039e-08
-12 | -8.14522e-08 | 3.26467e-09 | 3.22604e-09 | 3.21715e-09 | 3.20303e-09 | -6.854131e-08
-14 | -1.46618e-07 | 5.86208e-09 | 5.88328e-09 | 5.81967e-09 | 5.74896e-09 | -1.2330401e-07
-16 | -2.70407e-07 | 1.09324e-08 | 1.09415e-08 | 1.08332e-08 | 1.07307e-08 | -2.269692e-07
-18 | -5.00472e-07 | 2.02598e-08 | 2.02684e-08 | 2.01244e-08 | 1.99045e-08 | -4.199149e-07
-20 | -9.56037e-07 | 3.88155e-08 | 3.8788e-08 | 3.85427e-08 | 3.80942e-08 | -8.017966e-07
-22 | -1.77656e-06 | 7.22798e-08 | 7.21336e-08 | 7.18119e-08 | 7.08407e-08 | -1.489494e-06
-24 | -2.10809e-06 | 8.63145e-08 | 8.5537e-08 | 8.54565e-08 | 8.37518e-08 | -1.7670302e-06
-26 | -2.13716e-06 | 8.75063e-08 | 8.67136e-08 | 8.66393e-08 | 8.49064e-08 | -1.7913944e-06
-28 | -2.16549e-06 | 8.86696e-08 | 8.78642e-08 | 8.77874e-08 | 8.60321e-08 | -1.8151367e-06
-30 | -2.19484e-06 | 8.98765e-08 | 8.90507e-08 | 8.89723e-08 | 8.71981e-08 | -1.8397424e-06
-32 | -2.22384e-06 | 9.10641e-08 | 9.02284e-08 | 9.01548e-08 | 8.83541e-08 | -1.8640386e-06
-34 | -2.25327e-06 | 9.22727e-08 | 9.14224e-08 | 9.13457e-08 | 8.95216e-08 | -1.8887076e-06
-36 | -2.28388e-06 | 9.35277e-08 | 9.26622e-08 | 9.25887e-08 | 9.0735e-08 | -1.9143664e-06
-38 | -2.31416e-06 | 9.47703e-08 | 9.38848e-08 | 9.38236e-08 | 9.19351e-08 | -1.9397462e-06
-40 | -2.3457e-06 | 9.60601e-08 | 9.5168e-08 | 9.51051e-08 | 9.31923e-08 | -1.9661745e-06
-42 | -2.37701e-06 | 9.73477e-08 | 9.64368e-08 | 9.63753e-08 | 9.44329e-08 | -1.9924173e-06
-44 | -2.40871e-06 | 9.86475e-08 | 9.77286e-08 | 9.76596e-08 | 9.56974e-08 | -2.0189769e-06
-46 | -2.44176e-06 | 1.000106e-07 | 9.90652e-08 | 9.90056e-08 | 9.70038e-08 | -2.0466748e-06
-48 | -2.47452e-06 | 1.01348e-07 | 1.00392e-07 | 1.00334e-07 | 9.83073e-08 | -2.0741387e-06
-50 | -2.50779e-06 | 1.02718e-07 | 1.01745e-07 | 1.01686e-07 | 9.9632e-08 | -2.102009e-06
-52 | -2.5425e-06 | 1.04144e-07 | 1.03154e-07 | 1.03102e-07 | 1.01014e-07 | -2.131086e-06
-54 | -2.57685e-06 | 1.05547e-07 | 1.04553e-07 | 1.04494e-07 | 1.02382e-07 | -2.159874e-06
-56 | -2.61261e-06 | 1.07016e-07 | 1.05994e-07 | 1.05948e-07 | 1.03798e-07 | -2.189854e-06
-58 | -2.64819e-06 | 1.08479e-07 | 1.07438e-07 | 1.07396e-07 | 1.0521e-07 | -2.219667e-06
-60 | -2.68431e-06 | 1.09964e-07 | 1.08904e-07 | 1.08853e-07 | 1.06648e-07 | -2.249941e-06
-62 | -2.72203e-06 | 1.11512e-07 | 1.10433e-07 | 1.10393e-07 | 1.08153e-07 | -2.281539e-06
-64 | -2.7594e-06 | 1.13048e-07 | 1.1195e-07 | 1.11915e-07 | 1.09639e-07 | -2.312848e-06
-66 | -2.79843e-06 | 1.14653e-07 | 1.13532e-07 | 1.13502e-07 | 1.11192e-07 | -2.345551e-06
-68 | -2.83717e-06 | 1.16244e-07 | 1.15111e-07 | 1.15079e-07 | 1.12728e-07 | -2.378008e-06
-70 | -2.87653e-06 | 1.17865e-07 | 1.16705e-07 | 1.16676e-07 | 1.1429e-07 | -2.410994e-06
-72 | -2.91765e-06 | 1.19546e-07 | 1.18366e-07 | 1.18355e-07 | 1.15918e-07 | -2.445465e-06
-74 | -2.95848e-06 | 1.21226e-07 | 1.20023e-07 | 1.20012e-07 | 1.17544e-07 | -2.479675e-06
-76 | -3.00105e-06 | 1.2298e-07 | 1.21747e-07 | 1.21745e-07 | 1.19233e-07 | -2.515345e-06
-78 | -3.04328e-06 | 1.24707e-07 | 1.23471e-07 | 1.23463e-07 | 1.20912e-07 | -2.550727e-06
-80 | -3.08627e-06 | 1.26481e-07 | 1.25211e-07 | 1.25205e-07 | 1.22627e-07 | -2.586746e-06
-82 | -3.13115e-06 | 1.28322e-07 | 1.27038e-07 | 1.27034e-07 | 1.24412e-07 | -2.624344e-06
-84 | -3.17579e-06 | 1.30157e-07 | 1.28848e-07 | 1.28849e-07 | 1.26186e-07 | -2.66175e-06
-86 | -3.22238e-06 | 1.3207e-07 | 1.30731e-07 | 1.30749e-07 | 1.2804e-07 | -2.70079e-06
-88 | -3.26871e-06 | 1.33984e-07 | 1.32612e-07 | 1.3263e-07 | 1.29876e-07 | -2.739608e-06
-90 | -3.31581e-06 | 1.35909e-07 | 1.34521e-07 | 1.34551e-07 | 1.31748e-07 | -2.779081e-06
-92 | -3.36501e-06 | 1.37931e-07 | 1.36521e-07 | 1.36552e-07 | 1.33708e-07 | -2.820298e-06
-94 | -3.41409e-06 | 1.39949e-07 | 1.3851e-07 | 1.38548e-07 | 1.35662e-07 | -2.861421e-06
-96 | -3.46392e-06 | 1.41989e-07 | 1.40538e-07 | 1.40573e-07 | 1.37642e-07 | -2.903178e-06
-98 | -3.51605e-06 | 1.44145e-07 | 1.42648e-07 | 1.427e-07 | 1.39711e-07 | -2.946846e-06
-100 | -3.56787e-06 | 1.46273e-07 | 1.44753e-07 | 1.44809e-07 | 1.41772e-07 | -2.990263e-06
-102 | -3.62204e-06 | 1.48502e-07 | 1.46955e-07 | 1.47023e-07 | 1.43919e-07 | -3.035641e-06
-104 | -3.67585e-06 | 1.50716e-07 | 1.49143e-07 | 1.49203e-07 | 1.46071e-07 | -3.080717e-06
-106 | -3.73074e-06 | 1.52981e-07 | 1.51371e-07 | 1.5144e-07 | 1.48249e-07 | -3.126699e-06
-108 | -3.78803e-06 | 1.55332e-07 | 1.53689e-07 | 1.53783e-07 | 1.50519e-07 | -3.174707e-06
-110 | -3.84513e-06 | 1.57688e-07 | 1.56007e-07 | 1.56102e-07 | 1.52792e-07 | -3.222541e-06
-112 | -3.90491e-06 | 1.60142e-07 | 1.58433e-07 | 1.5854e-07 | 1.55178e-07 | -3.272617e-06
-114 | -3.96445e-06 | 1.62589e-07 | 1.60849e-07 | 1.60957e-07 | 1.57533e-07 | -3.322522e-06
-116 | -4.0251e-06 | 1.65089e-07 | 1.63311e-07 | 1.63438e-07 | 1.59955e-07 | -3.373307e-06
-118 | -4.08858e-06 | 1.67709e-07 | 1.65888e-07 | 1.66025e-07 | 1.62476e-07 | -3.426482e-06
-120 | -4.15193e-06 | 1.7031e-07 | 1.68462e-07 | 1.68609e-07 | 1.64996e-07 | -3.479553e-06
-122 | -4.2181e-06 | 1.73046e-07 | 1.71145e-07 | 1.713e-07 | 1.6763e-07 | -3.534979e-06
-124 | -4.28398e-06 | 1.75765e-07 | 1.7381e-07 | 1.73998e-07 | 1.70253e-07 | -3.590154e-06
-126 | -4.35138e-06 | 1.78533e-07 | 1.76546e-07 | 1.76743e-07 | 1.72935e-07 | -3.646623e-06
-128 | -4.42189e-06 | 1.81437e-07 | 1.79413e-07 | 1.79603e-07 | 1.75733e-07 | -3.705704e-06
-130 | -4.49203e-06 | 1.84324e-07 | 1.82268e-07 | 1.82486e-07 | 1.78537e-07 | -3.764415e-06
-132 | -4.56562e-06 | 1.87355e-07 | 1.85251e-07 | 1.85486e-07 | 1.81462e-07 | -3.826066e-06
-134 | -4.63897e-06 | 1.90384e-07 | 1.88221e-07 | 1.88471e-07 | 1.84372e-07 | -3.887522e-06
-136 | -4.714e-06 | 1.93475e-07 | 1.91272e-07 | 1.91537e-07 | 1.87354e-07 | -3.950362e-06
-138 | -4.7926e-06 | 1.96712e-07 | 1.9446e-07 | 1.94749e-07 | 1.9049e-07 | -4.016189e-06
-140 | -4.87107e-06 | 1.99959e-07 | 1.97656e-07 | 1.97943e-07 | 1.936e-07 | -4.081912e-06
-142 | -4.95126e-06 | 2.03259e-07 | 2.009e-07 | 2.01218e-07 | 1.96797e-07 | -4.149086e-06
-144 | -5.03541e-06 | 2.06735e-07 | 2.0432e-07 | 2.04649e-07 | 2.00142e-07 | -4.219564e-06
-146 | -5.11941e-06 | 2.10198e-07 | 2.07725e-07 | 2.08095e-07 | 2.03488e-07 | -4.289904e-06
-148 | -5.20751e-06 | 2.13834e-07 | 2.11315e-07 | 2.11683e-07 | 2.06999e-07 | -4.363679e-06
-150 | -5.29537e-06 | 2.17466e-07 | 2.14868e-07 | 2.15274e-07 | 2.10495e-07 | -4.437267e-06
-152 | -5.38553e-06 | 2.21182e-07 | 2.18544e-07 | 2.18956e-07 | 2.14067e-07 | -4.512781e-06
-154 | -5.48003e-06 | 2.2509e-07 | 2.22386e-07 | 2.2282e-07 | 2.17836e-07 | -4.591898e-06
-156 | -5.57435e-06 | 2.28976e-07 | 2.26204e-07 | 2.26673e-07 | 2.21596e-07 | -4.670901e-06
-158 | -5.67356e-06 | 2.33091e-07 | 2.30235e-07 | 2.30731e-07 | 2.25551e-07 | -4.753952e-06
-160 | -5.77253e-06 | 2.37168e-07 | 2.34255e-07 | 2.34779e-07 | 2.29486e-07 | -4.836842e-06
-162 | -5.87408e-06 | 2.4136e-07 | 2.38376e-07 | 2.38928e-07 | 2.33524e-07 | -4.921892e-06
-164 | -5.98092e-06 | 2.45785e-07 | 2.42711e-07 | 2.43301e-07 | 2.37783e-07 | -5.01134e-06
-166 | -6.08784e-06 | 2.50202e-07 | 2.47074e-07 | 2.47674e-07 | 2.42027e-07 | -5.100863e-06
-168 | -6.20015e-06 | 2.5484e-07 | 2.51631e-07 | 2.52272e-07 | 2.46501e-07 | -5.194906e-06
-170 | -6.31266e-06 | 2.5949e-07 | 2.56197e-07 | 2.56878e-07 | 2.50984e-07 | -5.289111e-06
-172 | -6.42833e-06 | 2.6429e-07 | 2.60905e-07 | 2.61613e-07 | 2.55598e-07 | -5.385924e-06
-174 | -6.54985e-06 | 2.69311e-07 | 2.65837e-07 | 2.66596e-07 | 2.60415e-07 | -5.487691e-06
-176 | -6.67157e-06 | 2.74349e-07 | 2.70794e-07 | 2.71562e-07 | 2.65281e-07 | -5.589584e-06
-178 | -6.79673e-06 | 2.79534e-07 | 2.75875e-07 | 2.76698e-07 | 2.70261e-07 | -5.694362e-06
-180 | -6.9284e-06 | 2.85004e-07 | 2.81219e-07 | 2.82078e-07 | 2.75496e-07 | -5.804603e-06
-182 | -7.06046e-06 | 2.90438e-07 | 2.86577e-07 | 2.87508e-07 | 2.80783e-07 | -5.915154e-06
-184 | -7.19974e-06 | 2.96214e-07 | 2.92225e-07 | 2.93202e-07 | 2.86326e-07 | -6.031773e-06
-186 | -7.33914e-06 | 3.0198e-07 | 2.97896e-07 | 2.98918e-07 | 2.91884e-07 | -6.148462e-06
-188 | -7.4829e-06 | 3.07961e-07 | 3.03746e-07 | 3.0481e-07 | 2.97602e-07 | -6.268781e-06
-190 | -7.63467e-06 | 3.14255e-07 | 3.09932e-07 | 3.11047e-07 | 3.03653e-07 | -6.395783e-06
-192 | -7.78713e-06 | 3.20576e-07 | 3.16131e-07 | 3.17303e-07 | 3.09724e-07 | -6.523396e-06
-194 | -7.94803e-06 | 3.27267e-07 | 3.22648e-07 | 3.23902e-07 | 3.16146e-07 | -6.658067e-06
-196 | -8.10976e-06 | 3.33973e-07 | 3.29248e-07 | 3.30549e-07 | 3.22579e-07 | -6.793411e-06
-198 | -8.27668e-06 | 3.40886e-07 | 3.36006e-07 | 3.37405e-07 | 3.29243e-07 | -6.93314e-06
-200 | -8.45313e-06 | 3.48226e-07 | 3.43172e-07 | 3.44646e-07 | 3.36243e-07 | -7.080843e-06
-202 | -8.63039e-06 | 3.55575e-07 | 3.50396e-07 | 3.51932e-07 | 3.43342e-07 | -7.229145e-06
-204 | -8.81835e-06 | 3.63404e-07 | 3.58054e-07 | 3.59667e-07 | 3.50818e-07 | -7.386407e-06
-206 | -9.00746e-06 | 3.7129e-07 | 3.65733e-07 | 3.67443e-07 | 3.58362e-07 | -7.544632e-06
-208 | -9.20265e-06 | 3.7938e-07 | 3.73662e-07 | 3.75455e-07 | 3.66146e-07 | -7.708007e-06
-210 | -9.40955e-06 | 3.88001e-07 | 3.82081e-07 | 3.83989e-07 | 3.74411e-07 | -7.881068e-06
-212 | -9.61803e-06 | 3.96672e-07 | 3.90598e-07 | 3.92556e-07 | 3.82726e-07 | -8.055478e-06
-214 | -9.83969e-06 | 4.05899e-07 | 3.99621e-07 | 4.01703e-07 | 3.91551e-07 | -8.240916e-06
-216 | -1.00965e-05 | 4.15201e-07 | 4.08673e-07 | 4.10908e-07 | 4.00495e-07 | -8.461223e-06
-218 | -1.03105e-05 | 4.249e-07 | 4.18146e-07 | 4.20473e-07 | 4.09733e-07 | -8.637248e-06
-220 | -1.05559e-05 | 4.35156e-07 | 4.28147e-07 | 4.30613e-07 | 4.19567e-07 | -8.842417e-06
-222 | -1.08055e-05 | 4.45523e-07 | 4.38279e-07 | 4.40888e-07 | 4.29493e-07 | -9.051317e-06
-224 | -1.10641e-05 | 4.56323e-07 | 4.48794e-07 | 4.5155e-07 | 4.39794e-07 | -9.267639e-06
-226 | -1.13394e-05 | 4.67797e-07 | 4.59993e-07 | 4.62865e-07 | 4.50794e-07 | -9.497951e-06
-228 | -1.16176e-05 | 4.79438e-07 | 4.71323e-07 | 4.74396e-07 | 4.61908e-07 | -9.730535e-06
-230 | -1.19151e-05 | 4.91878e-07 | 4.8345e-07 | 4.86675e-07 | 4.73788e-07 | -9.979309e-06
-232 | -1.22164e-05 | 5.04437e-07 | 4.95704e-07 | 4.99131e-07 | 4.85808e-07 | -1.023132e-05
-234 | -1.25296e-05 | 5.17596e-07 | 5.08451e-07 | 5.12093e-07 | 4.98329e-07 | -1.0493131e-05
-236 | -1.28644e-05 | 5.31616e-07 | 5.22092e-07 | 5.25992e-07 | 5.11722e-07 | -1.0772978e-05
-238 | -1.32055e-05 | 5.45886e-07 | 5.35957e-07 | 5.40099e-07 | 5.2533e-07 | -1.1058228e-05
-240 | -1.3571e-05 | 5.61202e-07 | 5.50842e-07 | 5.55226e-07 | 5.39914e-07 | -1.1363816e-05
-242 | -1.39422e-05 | 5.76756e-07 | 5.65944e-07 | 5.7063e-07 | 5.54767e-07 | -1.1674103e-05
-244 | -1.43309e-05 | 5.93131e-07 | 5.81843e-07 | 5.86742e-07 | 5.70299e-07 | -1.1998885e-05
-246 | -1.47473e-05 | 6.10605e-07 | 5.98829e-07 | 6.04026e-07 | 5.86957e-07 | -1.2346883e-05
-248 | -1.51731e-05 | 6.28497e-07 | 6.16149e-07 | 6.21766e-07 | 6.03962e-07 | -1.2702726e-05
-250 | -1.56321e-05 | 6.47824e-07 | 6.34836e-07 | 6.40813e-07 | 6.22308e-07 | -1.3086319e-05
-252 | -1.61017e-05 | 6.67579e-07 | 6.5392e-07 | 6.60372e-07 | 6.41054e-07 | -1.3478775e-05
-254 | -1.65936e-05 | 6.88341e-07 | 6.74007e-07 | 6.80851e-07 | 6.60806e-07 | -1.3889595e-05
-256 | -1.71255e-05 | 7.10803e-07 | 6.95704e-07 | 7.03006e-07 | 6.82066e-07 | -1.4333921e-05
-258 | -1.76713e-05 | 7.33828e-07 | 7.17937e-07 | 7.25771e-07 | 7.03892e-07 | -1.4789872e-05
-260 | -1.82621e-05 | 7.58859e-07 | 7.42057e-07 | 7.50444e-07 | 7.27537e-07 | -1.5283203e-05
-262 | -1.88708e-05 | 7.84578e-07 | 7.66885e-07 | 7.75891e-07 | 7.51916e-07 | -1.579153e-05
-264 | -1.9512e-05 | 8.118e-07 | 7.93043e-07 | 8.02763e-07 | 7.77662e-07 | -1.6326732e-05
-266 | -2.02114e-05 | 8.41502e-07 | 8.21561e-07 | 8.32001e-07 | 8.05648e-07 | -1.6910688e-05
-268 | -2.09348e-05 | 8.72146e-07 | 8.51068e-07 | 8.62324e-07 | 8.34591e-07 | -1.7514671e-05
-270 | -2.17047e-05 | 9.04891e-07 | 8.82517e-07 | 8.94636e-07 | 8.65464e-07 | -1.8157192e-05
-272 | -2.25439e-05 | 9.40688e-07 | 9.16821e-07 | 9.29971e-07 | 8.99135e-07 | -1.8857285e-05
-274 | -2.34193e-05 | 9.77972e-07 | 9.52484e-07 | 9.66777e-07 | 9.34209e-07 | -1.9587858e-05
-276 | -2.43812e-05 | 1.01901e-06 | 9.91701e-07 | 1.00738e-06 | 9.72749e-07 | -2.039036e-05
-278 | -2.53844e-05 | 1.06203e-06 | 1.03263e-06 | 1.04969e-06 | 1.01306e-06 | -2.122699e-05
-280 | -2.64603e-05 | 1.10802e-06 | 1.07654e-06 | 1.09514e-06 | 1.05626e-06 | -2.212434e-05
-282 | -2.76509e-05 | 1.15925e-06 | 1.12522e-06 | 1.14557e-06 | 1.10404e-06 | -2.311682e-05
-284 | -2.89047e-05 | 1.21322e-06 | 1.17637e-06 | 1.19871e-06 | 1.1544e-06 | -2.4162e-05
-286 | -3.02971e-05 | 1.27315e-06 | 1.2332e-06 | 1.25793e-06 | 1.21034e-06 | -2.532248e-05
-288 | -3.17721e-05 | 1.33687e-06 | 1.29355e-06 | 1.32073e-06 | 1.2696e-06 | -2.655135e-05
-290 | -3.33802e-05 | 1.40658e-06 | 1.35921e-06 | 1.38941e-06 | 1.33424e-06 | -2.789076e-05
-292 | -3.51869e-05 | 1.4851e-06 | 1.43296e-06 | 1.46672e-06 | 1.40678e-06 | -2.939534e-05
-294 | -3.71231e-05 | 1.56953e-06 | 1.51211e-06 | 1.54986e-06 | 1.48459e-06 | -3.100701e-05
-296 | -3.93198e-05 | 1.66546e-06 | 1.60179e-06 | 1.64438e-06 | 1.57294e-06 | -3.283523e-05
-298 | -4.16984e-05 | 1.76958e-06 | 1.6989e-06 | 1.74693e-06 | 1.66846e-06 | -3.481453e-05
-300 | -4.4351e-05 | 1.88637e-06 | 1.80723e-06 | 1.86186e-06 | 1.77517e-06 | -3.702037e-05
-302 | -4.74133e-05 | 2.02154e-06 | 1.93213e-06 | 1.99482e-06 | 1.89823e-06 | -3.956658e-05
-304 | -5.07842e-05 | 2.17119e-06 | 2.06958e-06 | 2.14195e-06 | 2.03368e-06 | -4.23678e-05
-306 | -5.47282e-05 | 2.34666e-06 | 2.23001e-06 | 2.31449e-06 | 2.19228e-06 | -4.564476e-05
-308 | -5.9156e-05 | 2.54475e-06 | 2.41011e-06 | 2.50923e-06 | 2.36984e-06 | -4.932207e-05
-310 | -6.42831e-05 | 2.77516e-06 | 2.61834e-06 | 2.73558e-06 | 2.57553e-06 | -5.357849e-05
-312 | -7.04699e-05 | 3.00081e-06 | 2.86815e-06 | 3.00067e-06 | 2.82304e-06 | -5.877723e-05