## Sheet1
V | keithley | I1 | I3 | I2 | I4 | leakage
0 | -9.08352e-10 | 2.275e-11 | 1.988e-11 | 7.33e-12 | -3.15e-12 | -8.61542e-10
-2 | -1.1981e-09 | 1.213e-11 | 8.18e-12 | 7.14e-12 | 1.043e-11 | -1.16022e-09
-4 | -3.38206e-09 | 9.483e-11 | 1.0602e-10 | 1.0458e-10 | 9.667e-11 | -2.97996e-09
-6 | -1.00496e-08 | 3.5512e-10 | 3.6724e-10 | 3.7009e-10 | 3.5958e-10 | -8.59757e-09
-8 | -2.26912e-08 | 8.3562e-10 | 8.4417e-10 | 8.8783e-10 | 8.3426e-10 | -1.928932e-08
-10 | -4.48094e-08 | 1.76048e-09 | 1.75824e-09 | 1.74877e-09 | 1.71206e-09 | -3.782985e-08
-12 | -8.13186e-08 | 3.17423e-09 | 3.17475e-09 | 3.23853e-09 | 3.14154e-09 | -6.858955e-08
-14 | -1.46389e-07 | 5.70666e-09 | 5.70404e-09 | 5.80693e-09 | 5.67467e-09 | -1.234967e-07
-16 | -2.70162e-07 | 1.05792e-08 | 1.06369e-08 | 1.07682e-08 | 1.05891e-08 | -2.275886e-07
-18 | -4.99858e-07 | 1.96601e-08 | 1.9722e-08 | 1.9849e-08 | 1.96061e-08 | -4.210208e-07
-20 | -9.55253e-07 | 3.75237e-08 | 3.77058e-08 | 3.80071e-08 | 3.74855e-08 | -8.045309e-07
-22 | -1.77668e-06 | 6.99674e-08 | 7.04991e-08 | 7.08648e-08 | 6.99517e-08 | -1.495397e-06
-24 | -2.10503e-06 | 8.43595e-08 | 8.5228e-08 | 8.53775e-08 | 8.42955e-08 | -1.7657695e-06
-26 | -2.13401e-06 | 8.55185e-08 | 8.64003e-08 | 8.65464e-08 | 8.54481e-08 | -1.7900967e-06
-28 | -2.16229e-06 | 8.66586e-08 | 8.75537e-08 | 8.77014e-08 | 8.65972e-08 | -1.8137791e-06
-30 | -2.19161e-06 | 8.78316e-08 | 8.87443e-08 | 8.88899e-08 | 8.77668e-08 | -1.8383774e-06
-32 | -2.22059e-06 | 8.89978e-08 | 8.99332e-08 | 9.00646e-08 | 8.89273e-08 | -1.8626671e-06
-34 | -2.24997e-06 | 9.01778e-08 | 9.11195e-08 | 9.12524e-08 | 9.01102e-08 | -1.8873101e-06
-36 | -2.28055e-06 | 9.14052e-08 | 9.23664e-08 | 9.24939e-08 | 9.13383e-08 | -1.9129462e-06
-38 | -2.31077e-06 | 9.26106e-08 | 9.36014e-08 | 9.37263e-08 | 9.25488e-08 | -1.9382829e-06
-40 | -2.34226e-06 | 9.38808e-08 | 9.48833e-08 | 9.50032e-08 | 9.38176e-08 | -1.9646751e-06
-42 | -2.37349e-06 | 9.51361e-08 | 9.6152e-08 | 9.62612e-08 | 9.50718e-08 | -1.9908689e-06
-44 | -2.40516e-06 | 9.64116e-08 | 9.74461e-08 | 9.75512e-08 | 9.63409e-08 | -2.0174102e-06
-46 | -2.43814e-06 | 9.77248e-08 | 9.87878e-08 | 9.88964e-08 | 9.7666e-08 | -2.045065e-06
-48 | -2.47087e-06 | 9.9049e-08 | 1.00119e-07 | 1.002233e-07 | 9.89906e-08 | -2.0724881e-06
-50 | -2.50409e-06 | 1.00384e-07 | 1.01482e-07 | 1.01575e-07 | 1.00327e-07 | -2.100322e-06
-52 | -2.53869e-06 | 1.01771e-07 | 1.02891e-07 | 1.02979e-07 | 1.01714e-07 | -2.129335e-06
-54 | -2.57303e-06 | 1.03143e-07 | 1.04294e-07 | 1.04366e-07 | 1.03096e-07 | -2.158131e-06
-56 | -2.60876e-06 | 1.0459e-07 | 1.05748e-07 | 1.05826e-07 | 1.04537e-07 | -2.188059e-06
-58 | -2.64426e-06 | 1.06018e-07 | 1.07201e-07 | 1.07262e-07 | 1.05959e-07 | -2.21782e-06
-60 | -2.68035e-06 | 1.07469e-07 | 1.08669e-07 | 1.08728e-07 | 1.07417e-07 | -2.248067e-06
-62 | -2.71807e-06 | 1.08978e-07 | 1.10224e-07 | 1.10275e-07 | 1.08948e-07 | -2.279645e-06
-64 | -2.75539e-06 | 1.10482e-07 | 1.11723e-07 | 1.11775e-07 | 1.10429e-07 | -2.310981e-06
-66 | -2.79434e-06 | 1.12047e-07 | 1.13316e-07 | 1.13354e-07 | 1.11999e-07 | -2.343624e-06
-68 | -2.83309e-06 | 1.136e-07 | 1.14902e-07 | 1.14933e-07 | 1.13559e-07 | -2.376096e-06
-70 | -2.87238e-06 | 1.15194e-07 | 1.16506e-07 | 1.16538e-07 | 1.15145e-07 | -2.408997e-06
-72 | -2.91341e-06 | 1.16841e-07 | 1.18183e-07 | 1.18194e-07 | 1.16788e-07 | -2.443404e-06
-74 | -2.95418e-06 | 1.18473e-07 | 1.1985e-07 | 1.19853e-07 | 1.18432e-07 | -2.477572e-06
-76 | -2.99669e-06 | 1.20189e-07 | 1.21585e-07 | 1.21581e-07 | 1.20142e-07 | -2.513193e-06
-78 | -3.03887e-06 | 1.2189e-07 | 1.23309e-07 | 1.233e-07 | 1.21851e-07 | -2.54852e-06
-80 | -3.08178e-06 | 1.23619e-07 | 1.25071e-07 | 1.25043e-07 | 1.23574e-07 | -2.584473e-06
-82 | -3.12659e-06 | 1.25417e-07 | 1.26897e-07 | 1.26864e-07 | 1.25369e-07 | -2.622043e-06
-84 | -3.17115e-06 | 1.27209e-07 | 1.2872e-07 | 1.28679e-07 | 1.27175e-07 | -2.659367e-06
-86 | -3.21768e-06 | 1.29085e-07 | 1.30633e-07 | 1.30576e-07 | 1.2905e-07 | -2.698336e-06
-88 | -3.26392e-06 | 1.30949e-07 | 1.32519e-07 | 1.32444e-07 | 1.30909e-07 | -2.737099e-06
-90 | -3.31092e-06 | 1.3284e-07 | 1.34444e-07 | 1.34369e-07 | 1.32809e-07 | -2.776458e-06
-92 | -3.36013e-06 | 1.34821e-07 | 1.36462e-07 | 1.36358e-07 | 1.34795e-07 | -2.817694e-06
-94 | -3.40913e-06 | 1.36796e-07 | 1.38465e-07 | 1.38352e-07 | 1.36762e-07 | -2.858755e-06
-96 | -3.4589e-06 | 1.38798e-07 | 1.40507e-07 | 1.40368e-07 | 1.38771e-07 | -2.900456e-06
-98 | -3.51094e-06 | 1.40893e-07 | 1.42633e-07 | 1.42496e-07 | 1.40873e-07 | -2.944045e-06
-100 | -3.56271e-06 | 1.42972e-07 | 1.44759e-07 | 1.44589e-07 | 1.42966e-07 | -2.987424e-06
-102 | -3.6168e-06 | 1.45168e-07 | 1.46977e-07 | 1.46801e-07 | 1.45143e-07 | -3.032711e-06
-104 | -3.67051e-06 | 1.47329e-07 | 1.49186e-07 | 1.48992e-07 | 1.47314e-07 | -3.077689e-06
-106 | -3.72535e-06 | 1.49541e-07 | 1.51431e-07 | 1.5122e-07 | 1.49525e-07 | -3.123633e-06
-108 | -3.78258e-06 | 1.51847e-07 | 1.53786e-07 | 1.53547e-07 | 1.51833e-07 | -3.171567e-06
-110 | -3.83956e-06 | 1.54155e-07 | 1.56117e-07 | 1.55871e-07 | 1.54132e-07 | -3.219285e-06
-112 | -3.89926e-06 | 1.5655e-07 | 1.58575e-07 | 1.58291e-07 | 1.56544e-07 | -3.2693e-06
-114 | -3.95863e-06 | 1.58957e-07 | 1.61013e-07 | 1.60712e-07 | 1.58947e-07 | -3.319001e-06
-116 | -4.01922e-06 | 1.61397e-07 | 1.63501e-07 | 1.63183e-07 | 1.61392e-07 | -3.369747e-06
-118 | -4.08263e-06 | 1.63969e-07 | 1.66122e-07 | 1.65771e-07 | 1.63973e-07 | -3.422795e-06
-120 | -4.1459e-06 | 1.66508e-07 | 1.68709e-07 | 1.68348e-07 | 1.66524e-07 | -3.475811e-06
-122 | -4.21205e-06 | 1.6918e-07 | 1.71435e-07 | 1.71036e-07 | 1.69192e-07 | -3.531207e-06
-124 | -4.27785e-06 | 1.71849e-07 | 1.74135e-07 | 1.73716e-07 | 1.71858e-07 | -3.586292e-06
-126 | -4.34514e-06 | 1.7456e-07 | 1.76917e-07 | 1.76456e-07 | 1.74584e-07 | -3.642623e-06
-128 | -4.41554e-06 | 1.77413e-07 | 1.79816e-07 | 1.79331e-07 | 1.77433e-07 | -3.701547e-06
-130 | -4.48564e-06 | 1.80229e-07 | 1.82697e-07 | 1.82179e-07 | 1.80272e-07 | -3.760263e-06
-132 | -4.55909e-06 | 1.83194e-07 | 1.85729e-07 | 1.85176e-07 | 1.83248e-07 | -3.821743e-06
-134 | -4.63239e-06 | 1.86171e-07 | 1.88753e-07 | 1.88165e-07 | 1.86221e-07 | -3.88308e-06
-136 | -4.70727e-06 | 1.89197e-07 | 1.91845e-07 | 1.91226e-07 | 1.89254e-07 | -3.945748e-06
-138 | -4.78581e-06 | 1.92377e-07 | 1.95087e-07 | 1.94435e-07 | 1.92426e-07 | -4.011485e-06
-140 | -4.86414e-06 | 1.95552e-07 | 1.98316e-07 | 1.97621e-07 | 1.9561e-07 | -4.077041e-06
-142 | -4.9442e-06 | 1.98795e-07 | 2.01626e-07 | 2.00893e-07 | 1.98863e-07 | -4.144023e-06
-144 | -5.02818e-06 | 2.02181e-07 | 2.05085e-07 | 2.04311e-07 | 2.02264e-07 | -4.214339e-06
-146 | -5.11216e-06 | 2.05583e-07 | 2.08556e-07 | 2.0774e-07 | 2.05669e-07 | -4.284612e-06
-148 | -5.20016e-06 | 2.09147e-07 | 2.12202e-07 | 2.11332e-07 | 2.09248e-07 | -4.358231e-06
-150 | -5.28789e-06 | 2.12698e-07 | 2.15828e-07 | 2.14911e-07 | 2.12808e-07 | -4.431645e-06
-152 | -5.3779e-06 | 2.16352e-07 | 2.19551e-07 | 2.18587e-07 | 2.1646e-07 | -4.50695e-06
-154 | -5.47236e-06 | 2.20181e-07 | 2.23471e-07 | 2.22439e-07 | 2.20309e-07 | -4.58596e-06
-156 | -5.56659e-06 | 2.23984e-07 | 2.27372e-07 | 2.26283e-07 | 2.24141e-07 | -4.66481e-06
-158 | -5.66569e-06 | 2.2802e-07 | 2.3148e-07 | 2.30335e-07 | 2.28157e-07 | -4.747698e-06
-160 | -5.76448e-06 | 2.32037e-07 | 2.35572e-07 | 2.34378e-07 | 2.32179e-07 | -4.830314e-06
-162 | -5.86597e-06 | 2.36159e-07 | 2.39795e-07 | 2.38517e-07 | 2.36319e-07 | -4.91518e-06
-164 | -5.97263e-06 | 2.40489e-07 | 2.44225e-07 | 2.42879e-07 | 2.40662e-07 | -5.004375e-06
-166 | -6.07946e-06 | 2.4482e-07 | 2.48666e-07 | 2.47243e-07 | 2.45007e-07 | -5.093724e-06
-168 | -6.19166e-06 | 2.49376e-07 | 2.53338e-07 | 2.51842e-07 | 2.49589e-07 | -5.187515e-06
-170 | -6.30392e-06 | 2.53942e-07 | 2.58008e-07 | 2.56435e-07 | 2.54167e-07 | -5.281368e-06
-172 | -6.41941e-06 | 2.58649e-07 | 2.62835e-07 | 2.61156e-07 | 2.5887e-07 | -5.3779e-06
-174 | -6.5408e-06 | 2.63565e-07 | 2.67874e-07 | 2.6613e-07 | 2.63827e-07 | -5.479404e-06
-176 | -6.6623e-06 | 2.68516e-07 | 2.72935e-07 | 2.71094e-07 | 2.68767e-07 | -5.580988e-06
-178 | -6.78736e-06 | 2.73601e-07 | 2.78153e-07 | 2.76225e-07 | 2.73896e-07 | -5.685485e-06
-180 | -6.91893e-06 | 2.78978e-07 | 2.83635e-07 | 2.81616e-07 | 2.79275e-07 | -5.795426e-06
-182 | -7.05078e-06 | 2.84336e-07 | 2.89152e-07 | 2.87014e-07 | 2.84668e-07 | -5.90561e-06
-184 | -7.18986e-06 | 2.90007e-07 | 2.94971e-07 | 2.92703e-07 | 2.90359e-07 | -6.02182e-06
-186 | -7.32919e-06 | 2.95694e-07 | 3.00808e-07 | 2.9841e-07 | 2.96054e-07 | -6.138224e-06
-188 | -7.47269e-06 | 3.01546e-07 | 3.06818e-07 | 3.04299e-07 | 3.0193e-07 | -6.258097e-06
-190 | -7.62427e-06 | 3.07741e-07 | 3.13158e-07 | 3.10512e-07 | 3.08139e-07 | -6.38472e-06
-192 | -7.7765e-06 | 3.13939e-07 | 3.19547e-07 | 3.16761e-07 | 3.14379e-07 | -6.511874e-06
-194 | -7.93725e-06 | 3.20507e-07 | 3.263e-07 | 3.23353e-07 | 3.20971e-07 | -6.646119e-06
-196 | -8.09883e-06 | 3.27127e-07 | 3.33079e-07 | 3.29988e-07 | 3.27622e-07 | -6.781014e-06
-198 | -8.26569e-06 | 3.33941e-07 | 3.40093e-07 | 3.36834e-07 | 3.34471e-07 | -6.920351e-06
-200 | -8.44171e-06 | 3.41165e-07 | 3.47519e-07 | 3.44059e-07 | 3.41706e-07 | -7.067261e-06
-202 | -8.619e-06 | 3.48403e-07 | 3.54981e-07 | 3.51345e-07 | 3.48993e-07 | -7.215278e-06
-204 | -8.80668e-06 | 3.56116e-07 | 3.62893e-07 | 3.59099e-07 | 3.56718e-07 | -7.371854e-06
-206 | -8.99564e-06 | 3.63844e-07 | 3.70869e-07 | 3.66849e-07 | 3.64497e-07 | -7.529581e-06
-208 | -9.19073e-06 | 3.71854e-07 | 3.79113e-07 | 3.74875e-07 | 3.72571e-07 | -7.692317e-06
-210 | -9.39732e-06 | 3.8032e-07 | 3.87843e-07 | 3.83377e-07 | 3.81076e-07 | -7.864704e-06
-212 | -9.60529e-06 | 3.88891e-07 | 3.96657e-07 | 3.91937e-07 | 3.89681e-07 | -8.038124e-06
-214 | -9.82664e-06 | 3.97963e-07 | 4.06057e-07 | 4.01064e-07 | 3.98803e-07 | -8.222753e-06
-216 | -1.00836e-05 | 4.07147e-07 | 4.1554e-07 | 4.10248e-07 | 4.08045e-07 | -8.44262e-06
-218 | -1.02978e-05 | 4.16681e-07 | 4.25404e-07 | 4.19826e-07 | 4.1767e-07 | -8.618219e-06
-220 | -1.05432e-05 | 4.26824e-07 | 4.35866e-07 | 4.3002e-07 | 4.27851e-07 | -8.822639e-06
-222 | -1.07921e-05 | 4.37079e-07 | 4.46467e-07 | 4.40234e-07 | 4.38132e-07 | -9.030188e-06
-224 | -1.10507e-05 | 4.47719e-07 | 4.57502e-07 | 4.50914e-07 | 4.48856e-07 | -9.245709e-06
-226 | -1.13252e-05 | 4.59067e-07 | 4.69235e-07 | 4.62258e-07 | 4.60302e-07 | -9.474338e-06
-228 | -1.16034e-05 | 4.70569e-07 | 4.81143e-07 | 4.7375e-07 | 4.71869e-07 | -9.706069e-06
-230 | -1.18995e-05 | 4.82848e-07 | 4.93884e-07 | 4.86044e-07 | 4.84234e-07 | -9.95249e-06
-232 | -1.22011e-05 | 4.9531e-07 | 5.06838e-07 | 4.98497e-07 | 4.9678e-07 | -1.0203675e-05
-234 | -1.25148e-05 | 5.08301e-07 | 5.20291e-07 | 5.11453e-07 | 5.09892e-07 | -1.0464863e-05
-236 | -1.28491e-05 | 5.22177e-07 | 5.3474e-07 | 5.2534e-07 | 5.23844e-07 | -1.0742999e-05
-238 | -1.31896e-05 | 5.36286e-07 | 5.49426e-07 | 5.39447e-07 | 5.38105e-07 | -1.1026336e-05
-240 | -1.35539e-05 | 5.5145e-07 | 5.65187e-07 | 5.546e-07 | 5.53383e-07 | -1.132928e-05
-242 | -1.39257e-05 | 5.66919e-07 | 5.81284e-07 | 5.70021e-07 | 5.68965e-07 | -1.1638511e-05
-244 | -1.43135e-05 | 5.83111e-07 | 5.98176e-07 | 5.86159e-07 | 5.85295e-07 | -1.1960759e-05
-246 | -1.47301e-05 | 6.00479e-07 | 6.16269e-07 | 6.03469e-07 | 6.02827e-07 | -1.2307056e-05
-248 | -1.51557e-05 | 6.18252e-07 | 6.3485e-07 | 6.21215e-07 | 6.20781e-07 | -1.2660602e-05
-250 | -1.5614e-05 | 6.37412e-07 | 6.54918e-07 | 6.40305e-07 | 6.40154e-07 | -1.3041211e-05
-252 | -1.60827e-05 | 6.57078e-07 | 6.75473e-07 | 6.59804e-07 | 6.59961e-07 | -1.3430384e-05
-254 | -1.65734e-05 | 6.77664e-07 | 6.97058e-07 | 6.80308e-07 | 6.80798e-07 | -1.3837572e-05
-256 | -1.71057e-05 | 6.99994e-07 | 7.20473e-07 | 7.02576e-07 | 7.03327e-07 | -1.427933e-05
-258 | -1.76515e-05 | 7.22992e-07 | 7.44559e-07 | 7.25361e-07 | 7.26589e-07 | -1.4731999e-05
-260 | -1.82411e-05 | 7.4788e-07 | 7.70766e-07 | 7.50103e-07 | 7.5176e-07 | -1.5220591e-05
-262 | -1.88487e-05 | 7.73557e-07 | 7.97796e-07 | 7.75574e-07 | 7.77761e-07 | -1.5724012e-05
-264 | -1.94901e-05 | 8.00695e-07 | 8.26432e-07 | 8.02503e-07 | 8.05206e-07 | -1.6255264e-05
-266 | -2.01891e-05 | 8.30327e-07 | 8.57736e-07 | 8.31839e-07 | 8.35237e-07 | -1.6833961e-05
-268 | -2.09125e-05 | 8.61061e-07 | 8.90292e-07 | 8.623e-07 | 8.66316e-07 | -1.7432531e-05
-270 | -2.16809e-05 | 8.93879e-07 | 9.25026e-07 | 8.94668e-07 | 8.99588e-07 | -1.8067739e-05
-272 | -2.25201e-05 | 9.2966e-07 | 9.63089e-07 | 9.30113e-07 | 9.35958e-07 | -1.876128e-05
-274 | -2.33946e-05 | 9.67096e-07 | 1.00297e-06 | 9.67052e-07 | 9.73942e-07 | -1.948354e-05
-276 | -2.43546e-05 | 1.00837e-06 | 1.04692e-06 | 1.00769e-06 | 1.01593e-06 | -2.027569e-05
-278 | -2.53568e-05 | 1.05154e-06 | 1.09302e-06 | 1.05021e-06 | 1.05977e-06 | -2.110226e-05
-280 | -2.6433e-05 | 1.09803e-06 | 1.1428e-06 | 1.096e-06 | 1.10711e-06 | -2.198906e-05
-282 | -2.76233e-05 | 1.1496e-06 | 1.19827e-06 | 1.14679e-06 | 1.15962e-06 | -2.296902e-05
-284 | -2.88773e-05 | 1.20413e-06 | 1.25708e-06 | 1.20021e-06 | 1.21515e-06 | -2.400073e-05
-286 | -3.0269e-05 | 1.26489e-06 | 1.32286e-06 | 1.2598e-06 | 1.27725e-06 | -2.51442e-05
-288 | -3.17445e-05 | 1.3296e-06 | 1.39295e-06 | 1.3231e-06 | 1.34324e-06 | -2.635561e-05
-290 | -3.33501e-05 | 1.40042e-06 | 1.47003e-06 | 1.39212e-06 | 1.41544e-06 | -2.767209e-05
-292 | -3.5159e-05 | 1.48057e-06 | 1.55764e-06 | 1.47024e-06 | 1.49753e-06 | -2.915302e-05
-294 | -3.70961e-05 | 1.56676e-06 | 1.65249e-06 | 1.5541e-06 | 1.58585e-06 | -3.07369e-05
-296 | -3.92945e-05 | 1.66522e-06 | 1.76111e-06 | 1.64951e-06 | 1.68694e-06 | -3.253172e-05
-298 | -4.1674e-05 | 1.77246e-06 | 1.88019e-06 | 1.75346e-06 | 1.79711e-06 | -3.447078e-05
-300 | -4.4325e-05 | 1.89292e-06 | 2.0147e-06 | 1.86962e-06 | 1.92124e-06 | -3.662652e-05
-302 | -4.73851e-05 | 2.03312e-06 | 2.17208e-06 | 2.00431e-06 | 2.0657e-06 | -3.910989e-05
-304 | -5.07566e-05 | 2.18882e-06 | 2.34875e-06 | 2.15328e-06 | 2.22661e-06 | -4.183914e-05
-306 | -5.47019e-05 | 2.37309e-06 | 2.55893e-06 | 2.32854e-06 | 2.41719e-06 | -4.502415e-05
-308 | -5.91305e-05 | 2.58179e-06 | 2.79989e-06 | 2.52644e-06 | 2.63365e-06 | -4.858873e-05
-310 | -6.42357e-05 | 2.82788e-06 | 3.00019e-06 | 2.75752e-06 | 2.88972e-06 | -5.276039e-05
-312 | -7.01105e-05 | 3.00082e-06 | 3.00019e-06 | 3.00071e-06 | 3.00026e-06 | -5.810852e-05