## Sheet1
V | keithley | I1 | I3 | I2 | I4 | leakage
0 | -9.19873e-10 | 3.85e-12 | 1.355e-11 | -3.47e-12 | 7.11e-12 | -8.98833e-10
-2 | -1.21142e-09 | 1.536e-11 | 1.199e-11 | 1.549e-11 | 2.06e-11 | -1.14798e-09
-4 | -3.3904e-09 | 9.932e-11 | 1.0965e-10 | 1.0565e-10 | 9.989e-11 | -2.97589e-09
-6 | -1.02059e-08 | 3.8687e-10 | 3.7652e-10 | 3.7394e-10 | 3.8275e-10 | -8.68582e-09
-8 | -2.29398e-08 | 9.0585e-10 | 9.2135e-10 | 8.7878e-10 | 8.8271e-10 | -1.935111e-08
-10 | -4.52189e-08 | 1.85888e-09 | 1.83693e-09 | 1.78421e-09 | 1.8012e-09 | -3.793768e-08
-12 | -8.20841e-08 | 3.33078e-09 | 3.31786e-09 | 3.25196e-09 | 3.30884e-09 | -6.887466e-08
-14 | -1.47673e-07 | 6.02773e-09 | 5.95686e-09 | 5.8712e-09 | 5.95423e-09 | -1.2386298e-07
-16 | -2.72413e-07 | 1.11312e-08 | 1.11164e-08 | 1.0882e-08 | 1.10558e-08 | -2.282276e-07
-18 | -5.03736e-07 | 2.06236e-08 | 2.05318e-08 | 2.01917e-08 | 2.04247e-08 | -4.219642e-07
-20 | -9.6235e-07 | 3.93574e-08 | 3.91781e-08 | 3.86033e-08 | 3.90249e-08 | -8.061863e-07
-22 | -1.78875e-06 | 7.31384e-08 | 7.27946e-08 | 7.16041e-08 | 7.24604e-08 | -1.4987525e-06
-24 | -2.11951e-06 | 8.64947e-08 | 8.60994e-08 | 8.36592e-08 | 8.50081e-08 | -1.7782486e-06
-26 | -2.14869e-06 | 8.76789e-08 | 8.72801e-08 | 8.48037e-08 | 8.61719e-08 | -1.8027554e-06
-28 | -2.17716e-06 | 8.88356e-08 | 8.84327e-08 | 8.59207e-08 | 8.731e-08 | -1.826661e-06
-30 | -2.20664e-06 | 9.00392e-08 | 8.96266e-08 | 8.70802e-08 | 8.84865e-08 | -1.8514075e-06
-32 | -2.23582e-06 | 9.12272e-08 | 9.0807e-08 | 8.82206e-08 | 8.9655e-08 | -1.8759102e-06
-34 | -2.26537e-06 | 9.24294e-08 | 9.19956e-08 | 8.93851e-08 | 9.08319e-08 | -1.900728e-06
-36 | -2.29612e-06 | 9.36875e-08 | 9.32428e-08 | 9.05931e-08 | 9.20643e-08 | -1.9265323e-06
-38 | -2.32655e-06 | 9.49367e-08 | 9.44902e-08 | 9.17967e-08 | 9.32853e-08 | -1.9520411e-06
-40 | -2.35826e-06 | 9.62137e-08 | 9.57512e-08 | 9.30311e-08 | 9.45375e-08 | -1.9787265e-06
-42 | -2.38969e-06 | 9.74895e-08 | 9.70273e-08 | 9.42681e-08 | 9.57903e-08 | -2.0051148e-06
-44 | -2.42157e-06 | 9.87873e-08 | 9.8312e-08 | 9.55137e-08 | 9.70616e-08 | -2.0318954e-06
-46 | -2.4548e-06 | 1.001496e-07 | 9.9677e-08 | 9.68285e-08 | 9.8405e-08 | -2.0597399e-06
-48 | -2.48777e-06 | 1.01477e-07 | 1.009967e-07 | 9.81206e-08 | 9.96985e-08 | -2.0874772e-06
-50 | -2.5212e-06 | 1.0285e-07 | 1.02346e-07 | 9.94307e-08 | 1.01048e-07 | -2.1155253e-06
-52 | -2.55605e-06 | 1.04261e-07 | 1.03758e-07 | 1.00798e-07 | 1.02431e-07 | -2.144802e-06
-54 | -2.59058e-06 | 1.0567e-07 | 1.05145e-07 | 1.02152e-07 | 1.03806e-07 | -2.173807e-06
-56 | -2.62653e-06 | 1.07128e-07 | 1.06611e-07 | 1.03565e-07 | 1.05253e-07 | -2.203973e-06
-58 | -2.66225e-06 | 1.08583e-07 | 1.0805e-07 | 1.04959e-07 | 1.06671e-07 | -2.233987e-06
-60 | -2.6986e-06 | 1.10057e-07 | 1.09521e-07 | 1.06385e-07 | 1.08115e-07 | -2.264522e-06
-62 | -2.7365e-06 | 1.11595e-07 | 1.11053e-07 | 1.07876e-07 | 1.09631e-07 | -2.296345e-06
-64 | -2.77408e-06 | 1.1313e-07 | 1.12576e-07 | 1.09343e-07 | 1.11133e-07 | -2.327898e-06
-66 | -2.81328e-06 | 1.14722e-07 | 1.14154e-07 | 1.10878e-07 | 1.12695e-07 | -2.360831e-06
-68 | -2.85222e-06 | 1.16309e-07 | 1.15734e-07 | 1.12405e-07 | 1.14247e-07 | -2.393525e-06
-70 | -2.89179e-06 | 1.17915e-07 | 1.17332e-07 | 1.13951e-07 | 1.15826e-07 | -2.426766e-06
-72 | -2.93307e-06 | 1.19595e-07 | 1.18997e-07 | 1.15569e-07 | 1.1747e-07 | -2.461439e-06
-74 | -2.97408e-06 | 1.21264e-07 | 1.20651e-07 | 1.1718e-07 | 1.19099e-07 | -2.495886e-06
-76 | -3.01687e-06 | 1.23002e-07 | 1.22388e-07 | 1.18855e-07 | 1.20798e-07 | -2.531827e-06
-78 | -3.05932e-06 | 1.24725e-07 | 1.24102e-07 | 1.20514e-07 | 1.22487e-07 | -2.567492e-06
-80 | -3.10257e-06 | 1.26488e-07 | 1.25849e-07 | 1.22207e-07 | 1.24218e-07 | -2.603808e-06
-82 | -3.14765e-06 | 1.28315e-07 | 1.27667e-07 | 1.23976e-07 | 1.26006e-07 | -2.641686e-06
-84 | -3.1925e-06 | 1.30135e-07 | 1.29479e-07 | 1.25733e-07 | 1.27796e-07 | -2.679357e-06
-86 | -3.23931e-06 | 1.32036e-07 | 1.31367e-07 | 1.2756e-07 | 1.29657e-07 | -2.71869e-06
-88 | -3.28586e-06 | 1.33917e-07 | 1.33244e-07 | 1.2938e-07 | 1.31514e-07 | -2.757805e-06
-90 | -3.33314e-06 | 1.35845e-07 | 1.35158e-07 | 1.31237e-07 | 1.33399e-07 | -2.797501e-06
-92 | -3.38265e-06 | 1.37857e-07 | 1.37153e-07 | 1.33169e-07 | 1.35365e-07 | -2.839106e-06
-94 | -3.43192e-06 | 1.3985e-07 | 1.39149e-07 | 1.35108e-07 | 1.37325e-07 | -2.880488e-06
-96 | -3.48196e-06 | 1.41886e-07 | 1.41173e-07 | 1.37058e-07 | 1.39313e-07 | -2.92253e-06
-98 | -3.53433e-06 | 1.44015e-07 | 1.43281e-07 | 1.39106e-07 | 1.414e-07 | -2.966528e-06
-100 | -3.58645e-06 | 1.46133e-07 | 1.45384e-07 | 1.41143e-07 | 1.43471e-07 | -3.010319e-06
-102 | -3.64082e-06 | 1.48338e-07 | 1.4757e-07 | 1.43269e-07 | 1.4563e-07 | -3.056013e-06
-104 | -3.69489e-06 | 1.50522e-07 | 1.49762e-07 | 1.45382e-07 | 1.4778e-07 | -3.101444e-06
-106 | -3.75005e-06 | 1.52768e-07 | 1.5198e-07 | 1.47538e-07 | 1.49976e-07 | -3.147788e-06
-108 | -3.80761e-06 | 1.55096e-07 | 1.54306e-07 | 1.4979e-07 | 1.52263e-07 | -3.196155e-06
-110 | -3.86505e-06 | 1.57428e-07 | 1.56616e-07 | 1.52024e-07 | 1.54548e-07 | -3.244434e-06
-112 | -3.92509e-06 | 1.59866e-07 | 1.59049e-07 | 1.54379e-07 | 1.5694e-07 | -3.294856e-06
-114 | -3.98497e-06 | 1.62293e-07 | 1.61464e-07 | 1.56717e-07 | 1.59301e-07 | -3.345195e-06
-116 | -4.04587e-06 | 1.64764e-07 | 1.63911e-07 | 1.59088e-07 | 1.61723e-07 | -3.396384e-06
-118 | -4.10962e-06 | 1.6734e-07 | 1.66483e-07 | 1.61572e-07 | 1.64257e-07 | -3.449968e-06
-120 | -4.17324e-06 | 1.69926e-07 | 1.69047e-07 | 1.64061e-07 | 1.66787e-07 | -3.503419e-06
-122 | -4.2397e-06 | 1.72611e-07 | 1.71726e-07 | 1.66651e-07 | 1.69419e-07 | -3.559293e-06
-124 | -4.30594e-06 | 1.75294e-07 | 1.74397e-07 | 1.69243e-07 | 1.72044e-07 | -3.614962e-06
-126 | -4.37365e-06 | 1.78033e-07 | 1.7712e-07 | 1.71875e-07 | 1.74725e-07 | -3.671897e-06
-128 | -4.44448e-06 | 1.80906e-07 | 1.79986e-07 | 1.74642e-07 | 1.77543e-07 | -3.731403e-06
-130 | -4.51501e-06 | 1.83766e-07 | 1.82813e-07 | 1.77399e-07 | 1.80333e-07 | -3.790699e-06
-132 | -4.58895e-06 | 1.86764e-07 | 1.85787e-07 | 1.80272e-07 | 1.83268e-07 | -3.852859e-06
-134 | -4.66261e-06 | 1.89744e-07 | 1.88757e-07 | 1.83144e-07 | 1.86191e-07 | -3.914774e-06
-136 | -4.73793e-06 | 1.92791e-07 | 1.91794e-07 | 1.86084e-07 | 1.89166e-07 | -3.978095e-06
-138 | -4.81685e-06 | 1.95978e-07 | 1.94983e-07 | 1.89149e-07 | 1.92303e-07 | -4.044437e-06
-140 | -4.89565e-06 | 1.99164e-07 | 1.98146e-07 | 1.92219e-07 | 1.95421e-07 | -4.1107e-06
-142 | -4.9762e-06 | 2.02425e-07 | 2.01393e-07 | 1.95348e-07 | 1.98605e-07 | -4.178429e-06
-144 | -5.06068e-06 | 2.05845e-07 | 2.04787e-07 | 1.98638e-07 | 2.01955e-07 | -4.249455e-06
-146 | -5.14521e-06 | 2.09254e-07 | 2.082e-07 | 2.01926e-07 | 2.05286e-07 | -4.320544e-06
-148 | -5.23373e-06 | 2.12826e-07 | 2.11758e-07 | 2.05381e-07 | 2.08803e-07 | -4.394962e-06
-150 | -5.32198e-06 | 2.16389e-07 | 2.15298e-07 | 2.08809e-07 | 2.12285e-07 | -4.469199e-06
-152 | -5.41247e-06 | 2.20048e-07 | 2.18949e-07 | 2.12323e-07 | 2.15866e-07 | -4.545284e-06
-154 | -5.50743e-06 | 2.23877e-07 | 2.22755e-07 | 2.16012e-07 | 2.19613e-07 | -4.625173e-06
-156 | -5.60221e-06 | 2.27713e-07 | 2.26563e-07 | 2.197e-07 | 2.23356e-07 | -4.704878e-06
-158 | -5.70186e-06 | 2.31724e-07 | 2.30571e-07 | 2.23569e-07 | 2.27306e-07 | -4.78869e-06
-160 | -5.80119e-06 | 2.35746e-07 | 2.34559e-07 | 2.27414e-07 | 2.31222e-07 | -4.872249e-06
-162 | -5.90325e-06 | 2.39862e-07 | 2.3867e-07 | 2.31383e-07 | 2.35258e-07 | -4.958077e-06
-164 | -6.01055e-06 | 2.44193e-07 | 2.42977e-07 | 2.35545e-07 | 2.39484e-07 | -5.048351e-06
-166 | -6.11792e-06 | 2.48511e-07 | 2.473e-07 | 2.39725e-07 | 2.43725e-07 | -5.138659e-06
-168 | -6.23077e-06 | 2.53054e-07 | 2.5182e-07 | 2.44093e-07 | 2.48177e-07 | -5.233626e-06
-170 | -6.34377e-06 | 2.57612e-07 | 2.56357e-07 | 2.48476e-07 | 2.52632e-07 | -5.328693e-06
-172 | -6.45992e-06 | 2.62283e-07 | 2.61023e-07 | 2.52972e-07 | 2.57204e-07 | -5.426438e-06
-174 | -6.58201e-06 | 2.67219e-07 | 2.65924e-07 | 2.57702e-07 | 2.62023e-07 | -5.529142e-06
-176 | -6.7042e-06 | 2.72127e-07 | 2.70822e-07 | 2.62423e-07 | 2.66829e-07 | -5.631999e-06
-178 | -6.82981e-06 | 2.77178e-07 | 2.75868e-07 | 2.6728e-07 | 2.71777e-07 | -5.737707e-06
-180 | -6.9622e-06 | 2.82503e-07 | 2.81176e-07 | 2.72406e-07 | 2.76975e-07 | -5.84914e-06
-182 | -7.09477e-06 | 2.87832e-07 | 2.86484e-07 | 2.77538e-07 | 2.822e-07 | -5.960716e-06
-184 | -7.23481e-06 | 2.93454e-07 | 2.92094e-07 | 2.82948e-07 | 2.87696e-07 | -6.078618e-06
-186 | -7.37484e-06 | 2.99082e-07 | 2.97716e-07 | 2.88356e-07 | 2.93206e-07 | -6.19648e-06
-188 | -7.51914e-06 | 3.04888e-07 | 3.03508e-07 | 2.93937e-07 | 2.98861e-07 | -6.317946e-06
-190 | -7.67149e-06 | 3.11006e-07 | 3.09584e-07 | 2.99823e-07 | 3.04849e-07 | -6.446228e-06
-192 | -7.82458e-06 | 3.17142e-07 | 3.15719e-07 | 3.0572e-07 | 3.10851e-07 | -6.575148e-06
-194 | -7.98606e-06 | 3.23646e-07 | 3.22198e-07 | 3.11956e-07 | 3.17179e-07 | -6.711081e-06
-196 | -8.14852e-06 | 3.30148e-07 | 3.28711e-07 | 3.18202e-07 | 3.23549e-07 | -6.84791e-06
-198 | -8.31618e-06 | 3.36867e-07 | 3.3541e-07 | 3.24675e-07 | 3.30107e-07 | -6.989121e-06
-200 | -8.49324e-06 | 3.43973e-07 | 3.425e-07 | 3.31494e-07 | 3.37073e-07 | -7.1382e-06
-202 | -8.67124e-06 | 3.51105e-07 | 3.49598e-07 | 3.38338e-07 | 3.44017e-07 | -7.288182e-06
-204 | -8.86e-06 | 3.58645e-07 | 3.57163e-07 | 3.45614e-07 | 3.51419e-07 | -7.447159e-06
-206 | -9.04993e-06 | 3.66243e-07 | 3.64742e-07 | 3.52883e-07 | 3.58831e-07 | -7.607231e-06
-208 | -9.24575e-06 | 3.7407e-07 | 3.7258e-07 | 3.60424e-07 | 3.66481e-07 | -7.772195e-06
-210 | -9.45363e-06 | 3.8239e-07 | 3.80882e-07 | 3.68397e-07 | 3.74595e-07 | -7.947366e-06
-212 | -9.66251e-06 | 3.90727e-07 | 3.89208e-07 | 3.76418e-07 | 3.8274e-07 | -8.123417e-06
-214 | -9.88504e-06 | 3.99608e-07 | 3.98108e-07 | 3.8497e-07 | 3.91407e-07 | -8.310947e-06
-216 | -1.01419e-05 | 4.08567e-07 | 4.0704e-07 | 3.93557e-07 | 4.00175e-07 | -8.532561e-06
-218 | -1.03571e-05 | 4.17862e-07 | 4.16357e-07 | 4.02483e-07 | 4.09244e-07 | -8.711154e-06
-220 | -1.0604e-05 | 4.27719e-07 | 4.26182e-07 | 4.11939e-07 | 4.18864e-07 | -8.919296e-06
-222 | -1.08533e-05 | 4.37655e-07 | 4.3613e-07 | 4.21487e-07 | 4.28552e-07 | -9.129476e-06
-224 | -1.11134e-05 | 4.47987e-07 | 4.46492e-07 | 4.314e-07 | 4.38626e-07 | -9.348895e-06
-226 | -1.13889e-05 | 4.58963e-07 | 4.57463e-07 | 4.4191e-07 | 4.49338e-07 | -9.581226e-06
-228 | -1.16692e-05 | 4.70074e-07 | 4.68575e-07 | 4.52586e-07 | 4.60195e-07 | -9.81777e-06
-230 | -1.1967e-05 | 4.81909e-07 | 4.80429e-07 | 4.63935e-07 | 4.71743e-07 | -1.0068984e-05
-232 | -1.22699e-05 | 4.93897e-07 | 4.92432e-07 | 4.7545e-07 | 4.83431e-07 | -1.032469e-05
-234 | -1.25847e-05 | 5.06365e-07 | 5.04948e-07 | 4.87422e-07 | 4.95596e-07 | -1.0590369e-05
-236 | -1.29203e-05 | 5.19676e-07 | 5.18289e-07 | 5.00189e-07 | 5.08579e-07 | -1.0873567e-05
-238 | -1.32625e-05 | 5.33192e-07 | 5.31842e-07 | 5.13184e-07 | 5.2177e-07 | -1.1162512e-05
-240 | -1.3628e-05 | 5.4767e-07 | 5.46357e-07 | 5.27043e-07 | 5.35879e-07 | -1.1471051e-05
-242 | -1.40007e-05 | 5.62403e-07 | 5.61109e-07 | 5.41197e-07 | 5.50222e-07 | -1.1785769e-05
-244 | -1.43906e-05 | 5.77787e-07 | 5.76574e-07 | 5.55923e-07 | 5.6522e-07 | -1.2115096e-05
-246 | -1.48086e-05 | 5.94282e-07 | 5.93093e-07 | 5.7171e-07 | 5.81301e-07 | -1.2468214e-05
-248 | -1.52353e-05 | 6.11081e-07 | 6.09945e-07 | 5.87851e-07 | 5.97639e-07 | -1.2828784e-05
-250 | -1.56955e-05 | 6.2917e-07 | 6.28154e-07 | 6.05122e-07 | 6.15253e-07 | -1.3217801e-05
-252 | -1.61661e-05 | 6.47637e-07 | 6.46727e-07 | 6.22784e-07 | 6.33272e-07 | -1.361568e-05
-254 | -1.66599e-05 | 6.66946e-07 | 6.66161e-07 | 6.41393e-07 | 6.52056e-07 | -1.4033344e-05
-256 | -1.71936e-05 | 6.87868e-07 | 6.87205e-07 | 6.61412e-07 | 6.72383e-07 | -1.4484732e-05
-258 | -1.77412e-05 | 7.0931e-07 | 7.08731e-07 | 6.81866e-07 | 6.93238e-07 | -1.4948055e-05
-260 | -1.83337e-05 | 7.32423e-07 | 7.32049e-07 | 7.04011e-07 | 7.15761e-07 | -1.5449456e-05
-262 | -1.89432e-05 | 7.56215e-07 | 7.55977e-07 | 7.26736e-07 | 7.38888e-07 | -1.5965384e-05
-264 | -1.95862e-05 | 7.81228e-07 | 7.81208e-07 | 7.50713e-07 | 7.63197e-07 | -1.6509854e-05
-266 | -2.02868e-05 | 8.08448e-07 | 8.08703e-07 | 7.76743e-07 | 7.89727e-07 | -1.7103179e-05
-268 | -2.10119e-05 | 8.36566e-07 | 8.37032e-07 | 8.03607e-07 | 8.16959e-07 | -1.7717736e-05
-270 | -2.17833e-05 | 8.6641e-07 | 8.67111e-07 | 8.32133e-07 | 8.45988e-07 | -1.8371658e-05
-272 | -2.2625e-05 | 8.98834e-07 | 8.99941e-07 | 8.63157e-07 | 8.7746e-07 | -1.9085608e-05
-274 | -2.35004e-05 | 9.32576e-07 | 9.34063e-07 | 8.95381e-07 | 9.10204e-07 | -1.9828176e-05
-276 | -2.44635e-05 | 9.69599e-07 | 9.71464e-07 | 9.30623e-07 | 9.46053e-07 | -2.0645761e-05
-278 | -2.54672e-05 | 1.00813e-06 | 1.01047e-06 | 9.67368e-07 | 9.83396e-07 | -2.1497836e-05
-280 | -2.65453e-05 | 1.0493e-06 | 1.05221e-06 | 1.0067e-06 | 1.0234e-06 | -2.241369e-05
-282 | -2.77373e-05 | 1.09474e-06 | 1.09829e-06 | 1.05001e-06 | 1.06731e-06 | -2.342695e-05
-284 | -2.89929e-05 | 1.14233e-06 | 1.14662e-06 | 1.09537e-06 | 1.11344e-06 | -2.449514e-05
-286 | -3.03852e-05 | 1.19502e-06 | 1.20016e-06 | 1.14546e-06 | 1.16429e-06 | -2.568027e-05
-288 | -3.18618e-05 | 1.25064e-06 | 1.25686e-06 | 1.19849e-06 | 1.21813e-06 | -2.693768e-05
-290 | -3.34693e-05 | 1.31097e-06 | 1.31822e-06 | 1.25586e-06 | 1.27628e-06 | -2.830797e-05
-292 | -3.5277e-05 | 1.37853e-06 | 1.38703e-06 | 1.31997e-06 | 1.34142e-06 | -2.985005e-05
-294 | -3.72129e-05 | 1.45044e-06 | 1.46054e-06 | 1.38827e-06 | 1.41074e-06 | -3.150291e-05
-296 | -3.94104e-05 | 1.53159e-06 | 1.54362e-06 | 1.46521e-06 | 1.48893e-06 | -3.338105e-05
-298 | -4.17838e-05 | 1.61886e-06 | 1.63282e-06 | 1.54779e-06 | 1.57265e-06 | -3.541168e-05
-300 | -4.44318e-05 | 1.71549e-06 | 1.73199e-06 | 1.6392e-06 | 1.66538e-06 | -3.767974e-05
-302 | -4.74869e-05 | 1.82641e-06 | 1.8456e-06 | 1.74367e-06 | 1.7714e-06 | -4.029982e-05
-304 | -5.08513e-05 | 1.94743e-06 | 1.96978e-06 | 1.85753e-06 | 1.88685e-06 | -4.318971e-05
-306 | -5.47818e-05 | 2.08775e-06 | 2.1141e-06 | 1.9891e-06 | 2.0205e-06 | -4.657035e-05
-308 | -5.9193e-05 | 2.24364e-06 | 2.2744e-06 | 2.13443e-06 | 2.16819e-06 | -5.037234e-05
-310 | -6.43068e-05 | 2.42322e-06 | 2.45802e-06 | 2.30053e-06 | 2.33659e-06 | -5.478844e-05
-312 | -7.04624e-05 | 2.63701e-06 | 2.67634e-06 | 2.49676e-06 | 2.53645e-06 | -6.011584e-05
-314 | -7.76111e-05 | 2.88465e-06 | 2.92556e-06 | 2.71956e-06 | 2.76329e-06 | -6.631804e-05
-316 | -8.60322e-05 | 3.00077e-06 | 3.00013e-06 | 2.9811e-06 | 3.00021e-06 | -7.404999e-05