## Sheet1
V | keithley | I1 | I3 | I2 | I4 | leakage
0 | -8.8488e-10 | 8.64e-12 | -3.45e-12 | 1.49e-12 | 2.21e-12 | -8.7599e-10
-2.285714 | -1.33983e-09 | 3.307e-11 | 2.003e-11 | 2.7e-11 | 1.473e-11 | -1.245e-09
-4.571429 | -4.82183e-09 | 1.732e-10 | 1.5352e-10 | 1.6338e-10 | 1.6527e-10 | -4.16646e-09
-6.857143 | -1.46798e-08 | 5.5948e-10 | 5.4636e-10 | 5.9476e-10 | 5.5756e-10 | -1.242164e-08
-9.142857 | -3.39169e-08 | 1.3338e-09 | 1.34698e-09 | 1.40099e-09 | 1.32646e-09 | -2.850867e-08
-11.42857 | -6.88298e-08 | 2.69687e-09 | 2.75482e-09 | 2.76788e-09 | 2.71246e-09 | -5.789777e-08
-13.71429 | -1.35452e-07 | 5.36934e-09 | 5.41222e-09 | 5.43499e-09 | 5.32672e-09 | -1.1390873e-07
-16 | -2.69401e-07 | 1.06978e-08 | 1.0828e-08 | 1.08798e-08 | 1.06349e-08 | -2.263605e-07
-18.28571 | -5.48958e-07 | 2.18519e-08 | 2.21022e-08 | 2.21565e-08 | 2.16108e-08 | -4.612366e-07
-20.57143 | -1.14054e-06 | 4.53228e-08 | 4.59986e-08 | 4.59404e-08 | 4.49414e-08 | -9.583368e-07
-22.85714 | -2.08256e-06 | 8.33637e-08 | 8.43524e-08 | 8.43532e-08 | 8.33872e-08 | -1.7471035e-06
-25.14286 | -2.11732e-06 | 8.4772e-08 | 8.57599e-08 | 8.57491e-08 | 8.48261e-08 | -1.7762129e-06
-27.42857 | -2.14984e-06 | 8.60603e-08 | 8.70728e-08 | 8.70638e-08 | 8.61291e-08 | -1.803514e-06
-29.71429 | -2.18264e-06 | 8.73771e-08 | 8.84017e-08 | 8.83842e-08 | 8.74435e-08 | -1.8310335e-06
-32 | -2.21595e-06 | 8.87075e-08 | 8.97483e-08 | 8.97278e-08 | 8.87799e-08 | -1.8589865e-06
-34.28571 | -2.24979e-06 | 9.00609e-08 | 9.11189e-08 | 9.11005e-08 | 9.01312e-08 | -1.8873785e-06
-36.57143 | -2.28423e-06 | 9.14364e-08 | 9.2511e-08 | 9.24815e-08 | 9.15123e-08 | -1.9162888e-06
-38.85714 | -2.31925e-06 | 9.28375e-08 | 9.39276e-08 | 9.38948e-08 | 9.29127e-08 | -1.9456774e-06
-41.14286 | -2.35484e-06 | 9.42567e-08 | 9.53692e-08 | 9.53282e-08 | 9.43404e-08 | -1.9755455e-06
-43.42857 | -2.39121e-06 | 9.57139e-08 | 9.68403e-08 | 9.67972e-08 | 9.57952e-08 | -2.0060634e-06
-45.71429 | -2.42811e-06 | 9.71861e-08 | 9.83328e-08 | 9.8285e-08 | 9.72724e-08 | -2.0370337e-06
-48 | -2.46575e-06 | 9.86863e-08 | 9.98592e-08 | 9.98068e-08 | 9.87862e-08 | -2.0686115e-06
-50.28571 | -2.50405e-06 | 1.002167e-07 | 1.01416e-07 | 1.01348e-07 | 1.003164e-07 | -2.1007529e-06
-52.57143 | -2.54306e-06 | 1.01777e-07 | 1.02987e-07 | 1.0293e-07 | 1.01877e-07 | -2.133489e-06
-54.85714 | -2.58274e-06 | 1.03363e-07 | 1.04593e-07 | 1.04519e-07 | 1.0347e-07 | -2.166795e-06
-57.14286 | -2.62329e-06 | 1.04987e-07 | 1.06237e-07 | 1.06159e-07 | 1.05093e-07 | -2.200814e-06
-59.42857 | -2.6646e-06 | 1.06635e-07 | 1.07904e-07 | 1.0783e-07 | 1.06751e-07 | -2.23548e-06
-61.71429 | -2.70676e-06 | 1.08315e-07 | 1.09616e-07 | 1.09523e-07 | 1.08435e-07 | -2.270871e-06
-64 | -2.74967e-06 | 1.10035e-07 | 1.11355e-07 | 1.1125e-07 | 1.10156e-07 | -2.306874e-06
-66.28571 | -2.7935e-06 | 1.11786e-07 | 1.13125e-07 | 1.13021e-07 | 1.11913e-07 | -2.343655e-06
-68.57143 | -2.83819e-06 | 1.13572e-07 | 1.14937e-07 | 1.14821e-07 | 1.13705e-07 | -2.381155e-06
-70.85714 | -2.88373e-06 | 1.15389e-07 | 1.16782e-07 | 1.16655e-07 | 1.15529e-07 | -2.419375e-06
-73.14286 | -2.93025e-06 | 1.17254e-07 | 1.18661e-07 | 1.18533e-07 | 1.17394e-07 | -2.458408e-06
-75.42857 | -2.97769e-06 | 1.19147e-07 | 1.2059e-07 | 1.20445e-07 | 1.193e-07 | -2.498208e-06
-77.71429 | -3.02607e-06 | 1.21078e-07 | 1.22548e-07 | 1.22394e-07 | 1.21237e-07 | -2.538813e-06
-80 | -3.07543e-06 | 1.23052e-07 | 1.24546e-07 | 1.24372e-07 | 1.23208e-07 | -2.580252e-06
-82.28571 | -3.12582e-06 | 1.25071e-07 | 1.26585e-07 | 1.26414e-07 | 1.25234e-07 | -2.622516e-06
-84.57143 | -3.17733e-06 | 1.27117e-07 | 1.28673e-07 | 1.28487e-07 | 1.27305e-07 | -2.665748e-06
-86.85714 | -3.22987e-06 | 1.29215e-07 | 1.30802e-07 | 1.30603e-07 | 1.29403e-07 | -2.709847e-06
-89.14286 | -3.28367e-06 | 1.31377e-07 | 1.32975e-07 | 1.32766e-07 | 1.31558e-07 | -2.754994e-06
-91.42857 | -3.3385e-06 | 1.33558e-07 | 1.35195e-07 | 1.34972e-07 | 1.33757e-07 | -2.801018e-06
-93.71429 | -3.39463e-06 | 1.35804e-07 | 1.3747e-07 | 1.3724e-07 | 1.36002e-07 | -2.848114e-06
-96 | -3.45191e-06 | 1.38096e-07 | 1.39784e-07 | 1.39541e-07 | 1.38301e-07 | -2.896188e-06
-98.28571 | -3.5104e-06 | 1.40432e-07 | 1.42154e-07 | 1.41898e-07 | 1.4065e-07 | -2.945266e-06
-100.5714 | -3.57157e-06 | 1.42869e-07 | 1.44638e-07 | 1.44361e-07 | 1.43103e-07 | -2.996599e-06
-102.8571 | -3.63277e-06 | 1.45322e-07 | 1.47117e-07 | 1.46818e-07 | 1.45552e-07 | -3.047961e-06
-105.1429 | -3.6953e-06 | 1.47816e-07 | 1.49649e-07 | 1.49334e-07 | 1.48055e-07 | -3.100446e-06
-107.4286 | -3.75912e-06 | 1.50363e-07 | 1.52225e-07 | 1.51911e-07 | 1.50623e-07 | -3.153998e-06
-109.7143 | -3.82459e-06 | 1.52974e-07 | 1.54888e-07 | 1.54541e-07 | 1.53246e-07 | -3.208941e-06
-112 | -3.89147e-06 | 1.55656e-07 | 1.57598e-07 | 1.57236e-07 | 1.55934e-07 | -3.265046e-06
-114.2857 | -3.96003e-06 | 1.58387e-07 | 1.60378e-07 | 1.59993e-07 | 1.58678e-07 | -3.322594e-06
-116.5714 | -4.03014e-06 | 1.61189e-07 | 1.63219e-07 | 1.62807e-07 | 1.61487e-07 | -3.381438e-06
-118.8571 | -4.10184e-06 | 1.64062e-07 | 1.66119e-07 | 1.65688e-07 | 1.64361e-07 | -3.44161e-06
-121.1429 | -4.17547e-06 | 1.67e-07 | 1.69106e-07 | 1.68657e-07 | 1.67317e-07 | -3.50339e-06
-123.4286 | -4.25065e-06 | 1.7001e-07 | 1.72156e-07 | 1.71677e-07 | 1.7034e-07 | -3.566467e-06
-125.7143 | -4.3277e-06 | 1.7309e-07 | 1.75262e-07 | 1.74776e-07 | 1.73437e-07 | -3.631135e-06
-128 | -4.40682e-06 | 1.7624e-07 | 1.78479e-07 | 1.77951e-07 | 1.76615e-07 | -3.697535e-06
-130.2857 | -4.48769e-06 | 1.79482e-07 | 1.81753e-07 | 1.81207e-07 | 1.79854e-07 | -3.765394e-06
-132.5714 | -4.57062e-06 | 1.82793e-07 | 1.85108e-07 | 1.84538e-07 | 1.83186e-07 | -3.834995e-06
-134.8571 | -4.65564e-06 | 1.86179e-07 | 1.88558e-07 | 1.87953e-07 | 1.86595e-07 | -3.906355e-06
-137.1429 | -4.74283e-06 | 1.89677e-07 | 1.92095e-07 | 1.91455e-07 | 1.90098e-07 | -3.979505e-06
-139.4286 | -4.83239e-06 | 1.93255e-07 | 1.95731e-07 | 1.95068e-07 | 1.93701e-07 | -4.054635e-06
-141.7143 | -4.92411e-06 | 1.96917e-07 | 1.99449e-07 | 1.9875e-07 | 1.97391e-07 | -4.131603e-06
-144 | -5.01834e-06 | 2.00674e-07 | 2.03264e-07 | 2.02523e-07 | 2.01184e-07 | -4.210695e-06
-146.2857 | -5.11518e-06 | 2.04551e-07 | 2.07186e-07 | 2.06425e-07 | 2.05072e-07 | -4.291946e-06
-148.5714 | -5.21439e-06 | 2.08524e-07 | 2.11222e-07 | 2.10406e-07 | 2.0904e-07 | -4.375198e-06
-150.8571 | -5.31643e-06 | 2.12577e-07 | 2.15345e-07 | 2.145e-07 | 2.13152e-07 | -4.460856e-06
-153.1429 | -5.42128e-06 | 2.16776e-07 | 2.19608e-07 | 2.18702e-07 | 2.1736e-07 | -4.548834e-06
-155.4286 | -5.52887e-06 | 2.21081e-07 | 2.2398e-07 | 2.23038e-07 | 2.21692e-07 | -4.639079e-06
-157.7143 | -5.63954e-06 | 2.255e-07 | 2.28473e-07 | 2.27459e-07 | 2.26143e-07 | -4.731965e-06
-160 | -5.75317e-06 | 2.30043e-07 | 2.3307e-07 | 2.32022e-07 | 2.30716e-07 | -4.827319e-06
-162.2857 | -5.87026e-06 | 2.34731e-07 | 2.37822e-07 | 2.3671e-07 | 2.35421e-07 | -4.925576e-06
-164.5714 | -5.99084e-06 | 2.39547e-07 | 2.42707e-07 | 2.41546e-07 | 2.40278e-07 | -5.026762e-06
-166.8571 | -6.11496e-06 | 2.44512e-07 | 2.47746e-07 | 2.46533e-07 | 2.45273e-07 | -5.130896e-06
-169.1429 | -6.24264e-06 | 2.49618e-07 | 2.52936e-07 | 2.51646e-07 | 2.50404e-07 | -5.238036e-06
-171.4286 | -6.37438e-06 | 2.54884e-07 | 2.5828e-07 | 2.56913e-07 | 2.55703e-07 | -5.3486e-06
-173.7143 | -6.51004e-06 | 2.603e-07 | 2.63774e-07 | 2.62363e-07 | 2.61183e-07 | -5.46242e-06
-176 | -6.64969e-06 | 2.65883e-07 | 2.69444e-07 | 2.67954e-07 | 2.66798e-07 | -5.579611e-06
-178.2857 | -6.79387e-06 | 2.71648e-07 | 2.75287e-07 | 2.73745e-07 | 2.72614e-07 | -5.700576e-06
-180.5714 | -6.94248e-06 | 2.77596e-07 | 2.81336e-07 | 2.79695e-07 | 2.78611e-07 | -5.825242e-06
-182.8571 | -7.09599e-06 | 2.8373e-07 | 2.87576e-07 | 2.85838e-07 | 2.84786e-07 | -5.95406e-06
-185.1429 | -7.25414e-06 | 2.90056e-07 | 2.93983e-07 | 2.92178e-07 | 2.91166e-07 | -6.086757e-06
-187.4286 | -7.41781e-06 | 2.9659e-07 | 3.00641e-07 | 2.98712e-07 | 2.97774e-07 | -6.224093e-06
-189.7143 | -7.58695e-06 | 3.03384e-07 | 3.07519e-07 | 3.05494e-07 | 3.04586e-07 | -6.365967e-06
-192 | -7.76199e-06 | 3.10358e-07 | 3.14628e-07 | 3.12495e-07 | 3.11641e-07 | -6.512868e-06
-194.2857 | -7.94301e-06 | 3.17599e-07 | 3.21956e-07 | 3.19727e-07 | 3.18965e-07 | -6.664763e-06
-196.5714 | -8.13017e-06 | 3.25091e-07 | 3.29585e-07 | 3.27203e-07 | 3.26507e-07 | -6.821784e-06
-198.8571 | -8.32435e-06 | 3.32847e-07 | 3.37459e-07 | 3.34977e-07 | 3.34356e-07 | -6.984711e-06
-201.1429 | -8.52523e-06 | 3.40913e-07 | 3.45645e-07 | 3.4302e-07 | 3.42473e-07 | -7.153179e-06
-203.4286 | -8.73347e-06 | 3.49212e-07 | 3.54105e-07 | 3.51329e-07 | 3.50891e-07 | -7.327933e-06
-205.7143 | -8.94943e-06 | 3.57866e-07 | 3.62881e-07 | 3.59992e-07 | 3.59624e-07 | -7.509067e-06
-208 | -9.17362e-06 | 3.668e-07 | 3.71997e-07 | 3.68916e-07 | 3.6866e-07 | -7.697247e-06
-210.2857 | -9.40648e-06 | 3.76138e-07 | 3.81474e-07 | 3.78197e-07 | 3.78087e-07 | -7.892584e-06
-212.5714 | -9.64812e-06 | 3.85794e-07 | 3.91315e-07 | 3.8785e-07 | 3.8786e-07 | -8.095301e-06
-214.8571 | -9.89956e-06 | 3.95845e-07 | 4.01534e-07 | 3.97855e-07 | 3.98013e-07 | -8.306313e-06
-217.1429 | -1.0194e-05 | 4.06327e-07 | 4.12168e-07 | 4.08334e-07 | 4.08658e-07 | -8.558513e-06
-219.4286 | -1.04493e-05 | 4.17266e-07 | 4.23301e-07 | 4.19197e-07 | 4.19709e-07 | -8.769827e-06
-221.7143 | -1.07328e-05 | 4.28609e-07 | 4.34862e-07 | 4.30483e-07 | 4.31196e-07 | -9.00765e-06
-224 | -1.10298e-05 | 4.40481e-07 | 4.4694e-07 | 4.42309e-07 | 4.43223e-07 | -9.256847e-06
-226.2857 | -1.1346e-05 | 4.53166e-07 | 4.5984e-07 | 4.54895e-07 | 4.56074e-07 | -9.522025e-06
-228.5714 | -1.16697e-05 | 4.66102e-07 | 4.73006e-07 | 4.67787e-07 | 4.6921e-07 | -9.793595e-06
-230.8571 | -1.20076e-05 | 4.79653e-07 | 4.86761e-07 | 4.8125e-07 | 4.82917e-07 | -1.0077019e-05
-233.1429 | -1.23616e-05 | 4.93805e-07 | 5.01205e-07 | 4.95341e-07 | 4.97311e-07 | -1.0373938e-05
-235.4286 | -1.27329e-05 | 5.0864e-07 | 5.16299e-07 | 5.10044e-07 | 5.12366e-07 | -1.0685551e-05
-237.7143 | -1.31214e-05 | 5.24202e-07 | 5.32177e-07 | 5.25434e-07 | 5.28182e-07 | -1.1011405e-05
-240 | -1.353e-05 | 5.40531e-07 | 5.48802e-07 | 5.41676e-07 | 5.44771e-07 | -1.135422e-05
-242.2857 | -1.39597e-05 | 5.57745e-07 | 5.66342e-07 | 5.58723e-07 | 5.62277e-07 | -1.1714613e-05
-244.5714 | -1.44113e-05 | 5.75856e-07 | 5.84782e-07 | 5.76625e-07 | 5.80695e-07 | -1.2093342e-05
-246.8571 | -1.4888e-05 | 5.94897e-07 | 6.04189e-07 | 5.95463e-07 | 6.00081e-07 | -1.249337e-05
-249.1429 | -1.53902e-05 | 6.15048e-07 | 6.24714e-07 | 6.15363e-07 | 6.20589e-07 | -1.2914486e-05
-251.4286 | -1.59223e-05 | 6.36347e-07 | 6.46411e-07 | 6.3637e-07 | 6.42309e-07 | -1.3360863e-05
-253.7143 | -1.64835e-05 | 6.58796e-07 | 6.69374e-07 | 6.58571e-07 | 6.65282e-07 | -1.3831477e-05
-256 | -1.7079e-05 | 6.82649e-07 | 6.93694e-07 | 6.82052e-07 | 6.89545e-07 | -1.433106e-05
-258.2857 | -1.77099e-05 | 7.07928e-07 | 7.19499e-07 | 7.07028e-07 | 7.15426e-07 | -1.4860019e-05
-260.5714 | -1.83814e-05 | 7.34805e-07 | 7.46949e-07 | 7.33453e-07 | 7.42915e-07 | -1.5423278e-05
-262.8571 | -1.90948e-05 | 7.63378e-07 | 7.76135e-07 | 7.61488e-07 | 7.72174e-07 | -1.6021625e-05
-265.1429 | -1.98579e-05 | 7.93946e-07 | 8.07368e-07 | 7.91507e-07 | 8.03497e-07 | -1.6661582e-05
-267.4286 | -2.06741e-05 | 8.26661e-07 | 8.40763e-07 | 8.23575e-07 | 8.37091e-07 | -1.734601e-05
-269.7143 | -2.15492e-05 | 8.61684e-07 | 8.76622e-07 | 8.57899e-07 | 8.73039e-07 | -1.8079956e-05
-272 | -2.24892e-05 | 8.99374e-07 | 9.15105e-07 | 8.94716e-07 | 9.11699e-07 | -1.8868306e-05
-274.2857 | -2.35024e-05 | 9.39973e-07 | 9.56669e-07 | 9.34335e-07 | 9.53484e-07 | -1.9717939e-05
-276.5714 | -2.45981e-05 | 9.83762e-07 | 1.00158e-06 | 9.77087e-07 | 9.98834e-07 | -2.0636837e-05
-278.8571 | -2.57848e-05 | 1.03131e-06 | 1.0503e-06 | 1.0234e-06 | 1.04787e-06 | -2.163192e-05
-281.1429 | -2.70738e-05 | 1.08293e-06 | 1.10323e-06 | 1.07354e-06 | 1.10132e-06 | -2.271278e-05
-283.4286 | -2.84802e-05 | 1.13933e-06 | 1.161e-06 | 1.12808e-06 | 1.1597e-06 | -2.389209e-05
-285.7143 | -3.00194e-05 | 1.20099e-06 | 1.22419e-06 | 1.1877e-06 | 1.22365e-06 | -2.518287e-05
-288 | -3.17107e-05 | 1.26878e-06 | 1.29386e-06 | 1.25298e-06 | 1.29413e-06 | -2.660095e-05
-290.2857 | -3.35798e-05 | 1.34357e-06 | 1.37065e-06 | 1.325e-06 | 1.37219e-06 | -2.816839e-05
-292.5714 | -3.56545e-05 | 1.4266e-06 | 1.45622e-06 | 1.40465e-06 | 1.45888e-06 | -2.990815e-05
-294.8571 | -3.79703e-05 | 1.51943e-06 | 1.55165e-06 | 1.49325e-06 | 1.5561e-06 | -3.184987e-05
-297.1429 | -4.05774e-05 | 1.6237e-06 | 1.65922e-06 | 1.59269e-06 | 1.66579e-06 | -3.4036e-05
-299.4286 | -4.35196e-05 | 1.74127e-06 | 1.7806e-06 | 1.70416e-06 | 1.78976e-06 | -3.650381e-05
-301.7143 | -4.68817e-05 | 1.87574e-06 | 1.91942e-06 | 1.83097e-06 | 1.93227e-06 | -3.93233e-05
-304 | -5.06605e-05 | 2.00117e-06 | 2.00036e-06 | 1.97601e-06 | 1.99946e-06 | -4.26835e-05