## Sheet1
V | keithley | I1 | I3 | I2 | I4 | leakage
0 | -9.01305e-10 | 2.901e-11 | 4.86e-12 | 2.075e-11 | 3.13e-12 | -8.43555e-10
-2.285714 | -1.34002e-09 | 2.866e-11 | 2.24e-11 | 2.453e-11 | 2.016e-11 | -1.24427e-09
-4.571429 | -4.81664e-09 | 1.5537e-10 | 1.465e-10 | 1.6642e-10 | 1.6402e-10 | -4.18433e-09
-6.857143 | -1.4652e-08 | 5.9033e-10 | 5.4984e-10 | 5.8997e-10 | 5.6042e-10 | -1.236144e-08
-9.142857 | -3.39086e-08 | 1.31035e-09 | 1.32529e-09 | 1.33728e-09 | 1.32851e-09 | -2.860717e-08
-11.42857 | -6.87522e-08 | 2.73486e-09 | 2.7554e-09 | 2.76038e-09 | 2.72064e-09 | -5.778092e-08
-13.71429 | -1.35403e-07 | 5.37303e-09 | 5.39828e-09 | 5.43901e-09 | 5.29965e-09 | -1.1389303e-07
-16 | -2.6936e-07 | 1.07156e-08 | 1.0823e-08 | 1.08732e-08 | 1.06284e-08 | -2.263198e-07
-18.28571 | -5.48674e-07 | 2.18147e-08 | 2.20699e-08 | 2.21753e-08 | 2.16603e-08 | -4.609538e-07
-20.57143 | -1.13966e-06 | 4.52998e-08 | 4.59349e-08 | 4.59472e-08 | 4.48633e-08 | -9.576148e-07
-22.85714 | -2.08412e-06 | 8.34333e-08 | 8.44152e-08 | 8.4407e-08 | 8.34454e-08 | -1.7484191e-06
-25.14286 | -2.11899e-06 | 8.48393e-08 | 8.58266e-08 | 8.58165e-08 | 8.49002e-08 | -1.7776074e-06
-27.42857 | -2.15151e-06 | 8.61334e-08 | 8.71395e-08 | 8.7125e-08 | 8.62004e-08 | -1.8049117e-06
-29.71429 | -2.18435e-06 | 8.74529e-08 | 8.84739e-08 | 8.84534e-08 | 8.75125e-08 | -1.8324573e-06
-32 | -2.21767e-06 | 8.87819e-08 | 8.98209e-08 | 8.97948e-08 | 8.88486e-08 | -1.8604238e-06
-34.28571 | -2.25158e-06 | 9.01334e-08 | 9.1192e-08 | 9.11612e-08 | 9.02061e-08 | -1.8888873e-06
-36.57143 | -2.28602e-06 | 9.15101e-08 | 9.25852e-08 | 9.25509e-08 | 9.15901e-08 | -1.9177837e-06
-38.85714 | -2.32108e-06 | 9.29098e-08 | 9.4003e-08 | 9.39667e-08 | 9.29878e-08 | -1.9472127e-06
-41.14286 | -2.35673e-06 | 9.43399e-08 | 9.5449e-08 | 9.54083e-08 | 9.4416e-08 | -1.9771168e-06
-43.42857 | -2.39308e-06 | 9.57882e-08 | 9.69263e-08 | 9.68758e-08 | 9.58725e-08 | -2.0076172e-06
-45.71429 | -2.43001e-06 | 9.72609e-08 | 9.84162e-08 | 9.8363e-08 | 9.7351e-08 | -2.0386189e-06
-48 | -2.46768e-06 | 9.87667e-08 | 9.9941e-08 | 9.98827e-08 | 9.8864e-08 | -2.0702256e-06
-50.28571 | -2.50604e-06 | 1.00303e-07 | 1.01497e-07 | 1.01421e-07 | 1.00402e-07 | -2.102417e-06
-52.57143 | -2.5451e-06 | 1.01863e-07 | 1.03072e-07 | 1.03001e-07 | 1.01965e-07 | -2.135199e-06
-54.85714 | -2.58479e-06 | 1.03452e-07 | 1.04681e-07 | 1.04602e-07 | 1.03549e-07 | -2.168506e-06
-57.14286 | -2.62537e-06 | 1.05068e-07 | 1.06327e-07 | 1.06238e-07 | 1.05179e-07 | -2.202558e-06
-59.42857 | -2.66673e-06 | 1.0672e-07 | 1.07997e-07 | 1.07906e-07 | 1.06839e-07 | -2.237268e-06
-61.71429 | -2.70893e-06 | 1.08406e-07 | 1.09708e-07 | 1.09604e-07 | 1.08533e-07 | -2.272679e-06
-64 | -2.75189e-06 | 1.10129e-07 | 1.11442e-07 | 1.11338e-07 | 1.10246e-07 | -2.308735e-06
-66.28571 | -2.79572e-06 | 1.11881e-07 | 1.13218e-07 | 1.13104e-07 | 1.11999e-07 | -2.345518e-06
-68.57143 | -2.84047e-06 | 1.13666e-07 | 1.15032e-07 | 1.14905e-07 | 1.13794e-07 | -2.383073e-06
-70.85714 | -2.88609e-06 | 1.15486e-07 | 1.16874e-07 | 1.16744e-07 | 1.15619e-07 | -2.421367e-06
-73.14286 | -2.93257e-06 | 1.17346e-07 | 1.18765e-07 | 1.18616e-07 | 1.17484e-07 | -2.460359e-06
-75.42857 | -2.98007e-06 | 1.19244e-07 | 1.20684e-07 | 1.20531e-07 | 1.19389e-07 | -2.500222e-06
-77.71429 | -3.02852e-06 | 1.21187e-07 | 1.22651e-07 | 1.22484e-07 | 1.21336e-07 | -2.540862e-06
-80 | -3.07794e-06 | 1.23157e-07 | 1.24653e-07 | 1.24482e-07 | 1.23304e-07 | -2.582344e-06
-82.28571 | -3.12837e-06 | 1.25167e-07 | 1.26699e-07 | 1.26512e-07 | 1.25332e-07 | -2.62466e-06
-84.57143 | -3.17989e-06 | 1.27227e-07 | 1.28778e-07 | 1.28587e-07 | 1.27401e-07 | -2.667897e-06
-86.85714 | -3.23249e-06 | 1.29339e-07 | 1.30904e-07 | 1.30703e-07 | 1.29502e-07 | -2.712042e-06
-89.14286 | -3.28627e-06 | 1.31479e-07 | 1.33081e-07 | 1.32872e-07 | 1.31655e-07 | -2.757183e-06
-91.42857 | -3.34116e-06 | 1.33666e-07 | 1.35305e-07 | 1.3508e-07 | 1.33858e-07 | -2.803251e-06
-93.71429 | -3.39733e-06 | 1.35914e-07 | 1.37591e-07 | 1.37343e-07 | 1.36119e-07 | -2.850363e-06
-96 | -3.45462e-06 | 1.38199e-07 | 1.39908e-07 | 1.39641e-07 | 1.38409e-07 | -2.898463e-06
-98.28571 | -3.51316e-06 | 1.40543e-07 | 1.42278e-07 | 1.42002e-07 | 1.40758e-07 | -2.947579e-06
-100.5714 | -3.57443e-06 | 1.42995e-07 | 1.44755e-07 | 1.44473e-07 | 1.43221e-07 | -2.998986e-06
-102.8571 | -3.6356e-06 | 1.45436e-07 | 1.47233e-07 | 1.46938e-07 | 1.4568e-07 | -3.050313e-06
-105.1429 | -3.69818e-06 | 1.47929e-07 | 1.49769e-07 | 1.49461e-07 | 1.48182e-07 | -3.102839e-06
-107.4286 | -3.76207e-06 | 1.50486e-07 | 1.52355e-07 | 1.52026e-07 | 1.50736e-07 | -3.156467e-06
-109.7143 | -3.82756e-06 | 1.5311e-07 | 1.55009e-07 | 1.54653e-07 | 1.53368e-07 | -3.21142e-06
-112 | -3.89452e-06 | 1.55773e-07 | 1.57722e-07 | 1.57347e-07 | 1.56052e-07 | -3.267626e-06
-114.2857 | -3.96309e-06 | 1.58519e-07 | 1.60505e-07 | 1.60109e-07 | 1.58814e-07 | -3.325143e-06
-116.5714 | -4.03328e-06 | 1.61321e-07 | 1.63346e-07 | 1.62931e-07 | 1.61612e-07 | -3.38407e-06
-118.8571 | -4.10506e-06 | 1.64192e-07 | 1.66251e-07 | 1.65817e-07 | 1.64508e-07 | -3.444292e-06
-121.1429 | -4.17877e-06 | 1.67137e-07 | 1.69245e-07 | 1.68791e-07 | 1.67467e-07 | -3.50613e-06
-123.4286 | -4.25403e-06 | 1.70139e-07 | 1.72292e-07 | 1.71817e-07 | 1.7048e-07 | -3.569302e-06
-125.7143 | -4.33112e-06 | 1.73227e-07 | 1.75417e-07 | 1.74912e-07 | 1.73569e-07 | -3.633995e-06
-128 | -4.4103e-06 | 1.76381e-07 | 1.78623e-07 | 1.78093e-07 | 1.7675e-07 | -3.700453e-06
-130.2857 | -4.49124e-06 | 1.79626e-07 | 1.81906e-07 | 1.81343e-07 | 1.80012e-07 | -3.768353e-06
-132.5714 | -4.57418e-06 | 1.82933e-07 | 1.85274e-07 | 1.8468e-07 | 1.83335e-07 | -3.837958e-06
-134.8571 | -4.65926e-06 | 1.86337e-07 | 1.88711e-07 | 1.88091e-07 | 1.86749e-07 | -3.909372e-06
-137.1429 | -4.74658e-06 | 1.89816e-07 | 1.92251e-07 | 1.91612e-07 | 1.90257e-07 | -3.982644e-06
-139.4286 | -4.83617e-06 | 1.93405e-07 | 1.95882e-07 | 1.95199e-07 | 1.93852e-07 | -4.057832e-06
-141.7143 | -4.92799e-06 | 1.97067e-07 | 1.99616e-07 | 1.98892e-07 | 1.9754e-07 | -4.134875e-06
-144 | -5.02225e-06 | 2.00839e-07 | 2.03437e-07 | 2.02681e-07 | 2.01335e-07 | -4.213958e-06
-146.2857 | -5.11923e-06 | 2.04721e-07 | 2.07357e-07 | 2.0658e-07 | 2.0523e-07 | -4.295342e-06
-148.5714 | -5.21849e-06 | 2.08687e-07 | 2.11383e-07 | 2.10557e-07 | 2.09224e-07 | -4.378639e-06
-150.8571 | -5.32058e-06 | 2.12756e-07 | 2.1553e-07 | 2.14665e-07 | 2.13339e-07 | -4.46429e-06
-153.1429 | -5.42548e-06 | 2.16956e-07 | 2.19788e-07 | 2.18864e-07 | 2.17547e-07 | -4.552325e-06
-155.4286 | -5.53323e-06 | 2.21248e-07 | 2.24117e-07 | 2.23162e-07 | 2.21874e-07 | -4.642829e-06
-157.7143 | -5.64391e-06 | 2.25695e-07 | 2.28639e-07 | 2.27623e-07 | 2.26316e-07 | -4.735637e-06
-160 | -5.75759e-06 | 2.30227e-07 | 2.33265e-07 | 2.32188e-07 | 2.30891e-07 | -4.831019e-06
-162.2857 | -5.87478e-06 | 2.34924e-07 | 2.38025e-07 | 2.36891e-07 | 2.35621e-07 | -4.929319e-06
-164.5714 | -5.99524e-06 | 2.39729e-07 | 2.42907e-07 | 2.41714e-07 | 2.40465e-07 | -5.030425e-06
-166.8571 | -6.11951e-06 | 2.44701e-07 | 2.47935e-07 | 2.46708e-07 | 2.45468e-07 | -5.134698e-06
-169.1429 | -6.24732e-06 | 2.49806e-07 | 2.53131e-07 | 2.5184e-07 | 2.50598e-07 | -5.241945e-06
-171.4286 | -6.3792e-06 | 2.5508e-07 | 2.58483e-07 | 2.5713e-07 | 2.55926e-07 | -5.352581e-06
-173.7143 | -6.51479e-06 | 2.60495e-07 | 2.63992e-07 | 2.62555e-07 | 2.6138e-07 | -5.466368e-06
-176 | -6.65462e-06 | 2.66087e-07 | 2.69665e-07 | 2.6816e-07 | 2.67014e-07 | -5.583694e-06
-178.2857 | -6.79891e-06 | 2.71858e-07 | 2.75528e-07 | 2.7395e-07 | 2.72829e-07 | -5.704745e-06
-180.5714 | -6.94768e-06 | 2.77821e-07 | 2.81569e-07 | 2.79901e-07 | 2.78811e-07 | -5.829578e-06
-182.8571 | -7.10119e-06 | 2.83937e-07 | 2.87808e-07 | 2.86056e-07 | 2.84993e-07 | -5.958396e-06
-185.1429 | -7.25947e-06 | 2.90273e-07 | 2.94219e-07 | 2.92375e-07 | 2.91373e-07 | -6.09123e-06
-187.4286 | -7.42328e-06 | 2.96817e-07 | 3.00881e-07 | 2.98943e-07 | 2.97989e-07 | -6.22865e-06
-189.7143 | -7.59243e-06 | 3.03584e-07 | 3.07753e-07 | 3.05709e-07 | 3.0482e-07 | -6.370564e-06
-192 | -7.76763e-06 | 3.10603e-07 | 3.14865e-07 | 3.12703e-07 | 3.1188e-07 | -6.517579e-06
-194.2857 | -7.9486e-06 | 3.17845e-07 | 3.22221e-07 | 3.19945e-07 | 3.19185e-07 | -6.669404e-06
-196.5714 | -8.13582e-06 | 3.25321e-07 | 3.29819e-07 | 3.27432e-07 | 3.2673e-07 | -6.826518e-06
-198.8571 | -8.3302e-06 | 3.33111e-07 | 3.37727e-07 | 3.35205e-07 | 3.34605e-07 | -6.989552e-06
-201.1429 | -8.53135e-06 | 3.41141e-07 | 3.45892e-07 | 3.4327e-07 | 3.42739e-07 | -7.158308e-06
-203.4286 | -8.7395e-06 | 3.49467e-07 | 3.54368e-07 | 3.51573e-07 | 3.51151e-07 | -7.332941e-06
-205.7143 | -8.95591e-06 | 3.58095e-07 | 3.63158e-07 | 3.6022e-07 | 3.59874e-07 | -7.514563e-06
-208 | -9.18005e-06 | 3.67081e-07 | 3.72289e-07 | 3.69147e-07 | 3.68951e-07 | -7.702582e-06
-210.2857 | -9.41308e-06 | 3.76391e-07 | 3.81742e-07 | 3.78464e-07 | 3.78362e-07 | -7.898121e-06
-212.5714 | -9.65473e-06 | 3.86068e-07 | 3.91592e-07 | 3.881e-07 | 3.88148e-07 | -8.100822e-06
-214.8571 | -9.9063e-06 | 3.96115e-07 | 4.01835e-07 | 3.98134e-07 | 3.98322e-07 | -8.311894e-06
-217.1429 | -1.02015e-05 | 4.06619e-07 | 4.12469e-07 | 4.08582e-07 | 4.0891e-07 | -8.56492e-06
-219.4286 | -1.0456e-05 | 4.17525e-07 | 4.23575e-07 | 4.1946e-07 | 4.19988e-07 | -8.775452e-06
-221.7143 | -1.074e-05 | 4.28884e-07 | 4.35169e-07 | 4.30768e-07 | 4.3147e-07 | -9.013709e-06
-224 | -1.10378e-05 | 4.40795e-07 | 4.47247e-07 | 4.42623e-07 | 4.43543e-07 | -9.263592e-06
-226.2857 | -1.13539e-05 | 4.53467e-07 | 4.6012e-07 | 4.55182e-07 | 4.56378e-07 | -9.528753e-06
-228.5714 | -1.16773e-05 | 4.66396e-07 | 4.7332e-07 | 4.68073e-07 | 4.69523e-07 | -9.799988e-06
-230.8571 | -1.20166e-05 | 4.79973e-07 | 4.8713e-07 | 4.81539e-07 | 4.83267e-07 | -1.0084691e-05
-233.1429 | -1.23712e-05 | 4.9414e-07 | 5.01541e-07 | 4.95642e-07 | 4.97632e-07 | -1.0382245e-05
-235.4286 | -1.27424e-05 | 5.09005e-07 | 5.16701e-07 | 5.10378e-07 | 5.12727e-07 | -1.0693589e-05
-237.7143 | -1.31313e-05 | 5.24564e-07 | 5.32553e-07 | 5.2584e-07 | 5.28568e-07 | -1.1019775e-05
-240 | -1.35397e-05 | 5.40907e-07 | 5.49206e-07 | 5.42051e-07 | 5.45181e-07 | -1.1362355e-05
-242.2857 | -1.39688e-05 | 5.58087e-07 | 5.66709e-07 | 5.59079e-07 | 5.62658e-07 | -1.1722267e-05
-244.5714 | -1.44217e-05 | 5.76198e-07 | 5.8518e-07 | 5.77015e-07 | 5.81104e-07 | -1.2102203e-05
-246.8571 | -1.48972e-05 | 5.95286e-07 | 6.04588e-07 | 5.95869e-07 | 6.00502e-07 | -1.2500955e-05
-249.1429 | -1.53997e-05 | 6.15363e-07 | 6.25132e-07 | 6.15745e-07 | 6.20998e-07 | -1.2922462e-05
-251.4286 | -1.59319e-05 | 6.36657e-07 | 6.46868e-07 | 6.3677e-07 | 6.42725e-07 | -1.336888e-05
-253.7143 | -1.64935e-05 | 6.59187e-07 | 6.698e-07 | 6.58968e-07 | 6.6568e-07 | -1.3839865e-05
-256 | -1.70886e-05 | 6.83021e-07 | 6.94129e-07 | 6.82485e-07 | 6.90045e-07 | -1.433892e-05
-258.2857 | -1.77199e-05 | 7.08329e-07 | 7.19953e-07 | 7.07352e-07 | 7.15855e-07 | -1.4868411e-05
-260.5714 | -1.83915e-05 | 7.3521e-07 | 7.47366e-07 | 7.33859e-07 | 7.43368e-07 | -1.5431697e-05
-262.8571 | -1.91056e-05 | 7.63783e-07 | 7.76639e-07 | 7.6195e-07 | 7.72612e-07 | -1.6030616e-05
-265.1429 | -1.98689e-05 | 7.94417e-07 | 8.07876e-07 | 7.92004e-07 | 8.03944e-07 | -1.6670659e-05
-267.4286 | -2.06856e-05 | 8.27093e-07 | 8.41271e-07 | 8.24039e-07 | 8.3751e-07 | -1.7355687e-05
-269.7143 | -2.15608e-05 | 8.62198e-07 | 8.77119e-07 | 8.58384e-07 | 8.73476e-07 | -1.8089623e-05
-272 | -2.25013e-05 | 8.99806e-07 | 9.1562e-07 | 8.952e-07 | 9.12162e-07 | -1.8878512e-05
-274.2857 | -2.3515e-05 | 9.40389e-07 | 9.57203e-07 | 9.34774e-07 | 9.54016e-07 | -1.9728618e-05
-276.5714 | -2.46119e-05 | 9.84428e-07 | 1.00218e-06 | 9.77625e-07 | 9.99282e-07 | -2.0648385e-05
-278.8571 | -2.57981e-05 | 1.03191e-06 | 1.05075e-06 | 1.02387e-06 | 1.04842e-06 | -2.164315e-05
-281.1429 | -2.70867e-05 | 1.08349e-06 | 1.10381e-06 | 1.07404e-06 | 1.10183e-06 | -2.272353e-05
-283.4286 | -2.84937e-05 | 1.13984e-06 | 1.16161e-06 | 1.12857e-06 | 1.16027e-06 | -2.390341e-05
-285.7143 | -3.00329e-05 | 1.20151e-06 | 1.22483e-06 | 1.18824e-06 | 1.22424e-06 | -2.519408e-05
-288 | -3.17237e-05 | 1.2693e-06 | 1.29437e-06 | 1.25349e-06 | 1.29466e-06 | -2.661188e-05
-290.2857 | -3.35933e-05 | 1.34422e-06 | 1.37138e-06 | 1.32553e-06 | 1.37268e-06 | -2.817949e-05
-292.5714 | -3.56684e-05 | 1.42729e-06 | 1.45686e-06 | 1.40515e-06 | 1.45958e-06 | -2.991952e-05
-294.8571 | -3.79829e-05 | 1.51998e-06 | 1.55225e-06 | 1.49386e-06 | 1.55668e-06 | -3.186013e-05
-297.1429 | -4.0589e-05 | 1.62421e-06 | 1.6597e-06 | 1.59298e-06 | 1.66612e-06 | -3.404599e-05
-299.4286 | -4.35307e-05 | 1.74186e-06 | 1.78117e-06 | 1.70468e-06 | 1.79036e-06 | -3.651263e-05
-301.7143 | -4.68927e-05 | 1.87625e-06 | 1.91987e-06 | 1.83136e-06 | 1.93244e-06 | -3.933278e-05
-304 | -5.07517e-05 | 2.03032e-06 | 2.07947e-06 | 1.97599e-06 | 2.09664e-06 | -4.256928e-05
-306.2857 | -5.52327e-05 | 2.20926e-06 | 2.26475e-06 | 2.14278e-06 | 2.28756e-06 | -4.632835e-05
-308.5714 | -6.05081e-05 | 2.41917e-06 | 2.48251e-06 | 2.33733e-06 | 2.5135e-06 | -5.075559e-05
-310.8571 | -6.67879e-05 | 2.66807e-06 | 2.74194e-06 | 2.56657e-06 | 2.78275e-06 | -5.602857e-05
-313.1429 | -7.43309e-05 | 2.96911e-06 | 3.00025e-06 | 2.84065e-06 | 3.00032e-06 | -6.252057e-05
-315.4286 | -8.31086e-05 | 3.00081e-06 | 3.00025e-06 | 3.00071e-06 | 3.00031e-06 | -7.110652e-05