## Sheet1
V | keithley | I1 | I3 | I2 | I4 | leakage
0 | -9.29181e-10 | 1.865e-11 | 1.521e-11 | 2.367e-11 | 7.8653e-10 | -8.5121e-11
-2 | -1.19406e-09 | 2.97e-12 | 6.86e-12 | 1.141e-11 | 8.0094e-10 | -3.7188e-10
-4 | -3.38228e-09 | 9.766e-11 | 1.0404e-10 | 9.306e-11 | 9.512e-10 | -2.13632e-09
-6 | -1.01405e-08 | 3.6114e-10 | 3.7715e-10 | 3.5759e-10 | 1.22396e-09 | -7.82066e-09
-8 | -2.28641e-08 | 8.3778e-10 | 8.79e-10 | 9.011e-10 | 1.73121e-09 | -1.851501e-08
-10 | -4.50591e-08 | 1.70654e-09 | 1.76124e-09 | 1.73699e-09 | 2.64975e-09 | -3.720458e-08
-12 | -8.17947e-08 | 3.15117e-09 | 3.21549e-09 | 3.14434e-09 | 4.13875e-09 | -6.814495e-08
-14 | -1.47195e-07 | 5.68837e-09 | 5.82098e-09 | 5.73727e-09 | 6.80553e-09 | -1.2314285e-07
-16 | -2.71593e-07 | 1.05934e-08 | 1.07941e-08 | 1.05988e-08 | 1.18633e-08 | -2.277434e-07
-18 | -5.02434e-07 | 1.9679e-08 | 1.99537e-08 | 1.97348e-08 | 2.12073e-08 | -4.218592e-07
-20 | -9.6001e-07 | 3.77018e-08 | 3.81381e-08 | 3.7667e-08 | 3.97041e-08 | -8.06799e-07
-22 | -1.78467e-06 | 7.00101e-08 | 7.06884e-08 | 6.98114e-08 | 7.29863e-08 | -1.5011738e-06
-24 | -2.1153e-06 | 8.17609e-08 | 8.2456e-08 | 8.12242e-08 | 8.60734e-08 | -1.7837855e-06
-26 | -2.14439e-06 | 8.28785e-08 | 8.35895e-08 | 8.23383e-08 | 8.72578e-08 | -1.8083259e-06
-28 | -2.17282e-06 | 8.39801e-08 | 8.4693e-08 | 8.34209e-08 | 8.84128e-08 | -1.8323132e-06
-30 | -2.20227e-06 | 8.51174e-08 | 8.58479e-08 | 8.45486e-08 | 8.96104e-08 | -1.8571457e-06
-32 | -2.23137e-06 | 8.62376e-08 | 8.69835e-08 | 8.56573e-08 | 9.07891e-08 | -1.8817025e-06
-34 | -2.26085e-06 | 8.73853e-08 | 8.8136e-08 | 8.67937e-08 | 9.1982e-08 | -1.906553e-06
-36 | -2.29158e-06 | 8.85652e-08 | 8.93284e-08 | 8.79607e-08 | 9.32244e-08 | -1.9325013e-06
-38 | -2.32194e-06 | 8.97401e-08 | 9.0515e-08 | 8.91159e-08 | 9.44551e-08 | -1.9581139e-06
-40 | -2.35357e-06 | 9.09551e-08 | 9.17446e-08 | 9.03264e-08 | 9.57332e-08 | -1.9848107e-06
-42 | -2.38495e-06 | 9.21683e-08 | 9.29727e-08 | 9.15238e-08 | 9.7006e-08 | -2.0112792e-06
-44 | -2.41676e-06 | 9.33989e-08 | 9.4208e-08 | 9.27374e-08 | 9.82842e-08 | -2.0381315e-06
-46 | -2.44991e-06 | 9.46732e-08 | 9.55004e-08 | 9.40037e-08 | 9.96347e-08 | -2.066098e-06
-48 | -2.48274e-06 | 9.59444e-08 | 9.67822e-08 | 9.5256e-08 | 1.00969e-07 | -2.0937884e-06
-50 | -2.51613e-06 | 9.72296e-08 | 9.80764e-08 | 9.65275e-08 | 1.02305e-07 | -2.1219915e-06
-52 | -2.55092e-06 | 9.85706e-08 | 9.94376e-08 | 9.78632e-08 | 1.03719e-07 | -2.1513296e-06
-54 | -2.58538e-06 | 9.9906e-08 | 1.00782e-07 | 9.91703e-08 | 1.05113e-07 | -2.1804087e-06
-56 | -2.62125e-06 | 1.01289e-07 | 1.02175e-07 | 1.00541e-07 | 1.06561e-07 | -2.210684e-06
-58 | -2.65689e-06 | 1.02662e-07 | 1.03555e-07 | 1.01896e-07 | 1.08003e-07 | -2.240774e-06
-60 | -2.69317e-06 | 1.04063e-07 | 1.04977e-07 | 1.0328e-07 | 1.0946e-07 | -2.27139e-06
-62 | -2.73105e-06 | 1.05529e-07 | 1.06441e-07 | 1.04727e-07 | 1.10997e-07 | -2.303356e-06
-64 | -2.76853e-06 | 1.06971e-07 | 1.07904e-07 | 1.06154e-07 | 1.12501e-07 | -2.335e-06
-66 | -2.80762e-06 | 1.0848e-07 | 1.09428e-07 | 1.07642e-07 | 1.14091e-07 | -2.367979e-06
-68 | -2.84654e-06 | 1.09983e-07 | 1.10946e-07 | 1.09119e-07 | 1.1566e-07 | -2.400832e-06
-70 | -2.88605e-06 | 1.11507e-07 | 1.12475e-07 | 1.10636e-07 | 1.17249e-07 | -2.434183e-06
-72 | -2.92727e-06 | 1.13098e-07 | 1.14079e-07 | 1.12203e-07 | 1.18911e-07 | -2.468979e-06
-74 | -2.96819e-06 | 1.14677e-07 | 1.15682e-07 | 1.13764e-07 | 1.20557e-07 | -2.50351e-06
-76 | -3.01095e-06 | 1.16321e-07 | 1.17336e-07 | 1.15388e-07 | 1.22286e-07 | -2.539619e-06
-78 | -3.05329e-06 | 1.17947e-07 | 1.18981e-07 | 1.17e-07 | 1.23991e-07 | -2.575371e-06
-80 | -3.09644e-06 | 1.1962e-07 | 1.20653e-07 | 1.18648e-07 | 1.2573e-07 | -2.611789e-06
-82 | -3.14144e-06 | 1.21342e-07 | 1.22387e-07 | 1.20354e-07 | 1.27542e-07 | -2.649815e-06
-84 | -3.18617e-06 | 1.23086e-07 | 1.24118e-07 | 1.22061e-07 | 1.29347e-07 | -2.687558e-06
-86 | -3.23287e-06 | 1.24877e-07 | 1.25921e-07 | 1.23837e-07 | 1.3123e-07 | -2.727005e-06
-88 | -3.27932e-06 | 1.26664e-07 | 1.27716e-07 | 1.25598e-07 | 1.33102e-07 | -2.76624e-06
-90 | -3.3266e-06 | 1.28498e-07 | 1.29553e-07 | 1.27406e-07 | 1.35002e-07 | -2.806141e-06
-92 | -3.37599e-06 | 1.30404e-07 | 1.3147e-07 | 1.29285e-07 | 1.36988e-07 | -2.847843e-06
-94 | -3.42513e-06 | 1.3229e-07 | 1.33377e-07 | 1.31151e-07 | 1.38964e-07 | -2.889348e-06
-96 | -3.47515e-06 | 1.34214e-07 | 1.35305e-07 | 1.3305e-07 | 1.40973e-07 | -2.931608e-06
-98 | -3.5274e-06 | 1.3623e-07 | 1.37337e-07 | 1.35041e-07 | 1.43073e-07 | -2.975719e-06
-100 | -3.57941e-06 | 1.38228e-07 | 1.39359e-07 | 1.37021e-07 | 1.45162e-07 | -3.01964e-06
-102 | -3.63376e-06 | 1.40329e-07 | 1.41462e-07 | 1.39086e-07 | 1.47359e-07 | -3.065524e-06
-104 | -3.68772e-06 | 1.42404e-07 | 1.43559e-07 | 1.41128e-07 | 1.49518e-07 | -3.111111e-06
-106 | -3.74278e-06 | 1.44529e-07 | 1.45686e-07 | 1.43225e-07 | 1.51751e-07 | -3.157589e-06
-108 | -3.80023e-06 | 1.46738e-07 | 1.47911e-07 | 1.45404e-07 | 1.54051e-07 | -3.206126e-06
-110 | -3.85751e-06 | 1.48948e-07 | 1.5013e-07 | 1.47566e-07 | 1.56357e-07 | -3.254509e-06
-112 | -3.91744e-06 | 1.51251e-07 | 1.52453e-07 | 1.49857e-07 | 1.58761e-07 | -3.305118e-06
-114 | -3.97713e-06 | 1.53546e-07 | 1.54758e-07 | 1.52113e-07 | 1.61156e-07 | -3.355557e-06
-116 | -4.03794e-06 | 1.55888e-07 | 1.57102e-07 | 1.54421e-07 | 1.63601e-07 | -3.406928e-06
-118 | -4.10161e-06 | 1.58331e-07 | 1.59581e-07 | 1.56829e-07 | 1.66175e-07 | -3.460694e-06
-120 | -4.16515e-06 | 1.60783e-07 | 1.62041e-07 | 1.59238e-07 | 1.68713e-07 | -3.514375e-06
-122 | -4.23157e-06 | 1.63345e-07 | 1.64603e-07 | 1.61767e-07 | 1.71385e-07 | -3.57047e-06
-124 | -4.29764e-06 | 1.65876e-07 | 1.67167e-07 | 1.64261e-07 | 1.74045e-07 | -3.626291e-06
-126 | -4.36522e-06 | 1.68492e-07 | 1.6978e-07 | 1.66822e-07 | 1.76749e-07 | -3.683377e-06
-128 | -4.43598e-06 | 1.71203e-07 | 1.72513e-07 | 1.69502e-07 | 1.79589e-07 | -3.743173e-06
-130 | -4.50639e-06 | 1.73919e-07 | 1.75229e-07 | 1.72174e-07 | 1.82435e-07 | -3.802633e-06
-132 | -4.58019e-06 | 1.7676e-07 | 1.78085e-07 | 1.7496e-07 | 1.8539e-07 | -3.864995e-06
-134 | -4.65374e-06 | 1.79577e-07 | 1.80928e-07 | 1.77752e-07 | 1.88345e-07 | -3.927138e-06
-136 | -4.72894e-06 | 1.82473e-07 | 1.8382e-07 | 1.80588e-07 | 1.91374e-07 | -3.990685e-06
-138 | -4.80773e-06 | 1.85499e-07 | 1.86871e-07 | 1.83573e-07 | 1.94537e-07 | -4.05725e-06
-140 | -4.88644e-06 | 1.88532e-07 | 1.89909e-07 | 1.86548e-07 | 1.97689e-07 | -4.123762e-06
-142 | -4.96677e-06 | 1.91609e-07 | 1.93004e-07 | 1.89574e-07 | 2.00916e-07 | -4.191667e-06
-144 | -5.05116e-06 | 1.94852e-07 | 1.96259e-07 | 1.92768e-07 | 2.04295e-07 | -4.262986e-06
-146 | -5.13543e-06 | 1.9809e-07 | 1.99526e-07 | 1.95952e-07 | 2.07669e-07 | -4.334193e-06
-148 | -5.22375e-06 | 2.01489e-07 | 2.02928e-07 | 1.99275e-07 | 2.11215e-07 | -4.408843e-06
-150 | -5.31193e-06 | 2.04873e-07 | 2.06315e-07 | 2.02616e-07 | 2.14734e-07 | -4.483392e-06
-152 | -5.40226e-06 | 2.08337e-07 | 2.09806e-07 | 2.06025e-07 | 2.18363e-07 | -4.559729e-06
-154 | -5.49708e-06 | 2.11978e-07 | 2.13464e-07 | 2.09594e-07 | 2.22153e-07 | -4.639891e-06
-156 | -5.59174e-06 | 2.15615e-07 | 2.17103e-07 | 2.1316e-07 | 2.25944e-07 | -4.719918e-06
-158 | -5.69119e-06 | 2.19428e-07 | 2.20942e-07 | 2.16907e-07 | 2.29933e-07 | -4.80398e-06
-160 | -5.79036e-06 | 2.23242e-07 | 2.24744e-07 | 2.20664e-07 | 2.3391e-07 | -4.8878e-06
-162 | -5.89222e-06 | 2.27155e-07 | 2.28677e-07 | 2.24484e-07 | 2.37967e-07 | -4.973937e-06
-164 | -5.99941e-06 | 2.31267e-07 | 2.32793e-07 | 2.28521e-07 | 2.42265e-07 | -5.064564e-06
-166 | -6.10669e-06 | 2.35373e-07 | 2.36921e-07 | 2.32557e-07 | 2.46548e-07 | -5.155291e-06
-168 | -6.21942e-06 | 2.39706e-07 | 2.4125e-07 | 2.36802e-07 | 2.51055e-07 | -5.250607e-06
-170 | -6.33217e-06 | 2.44022e-07 | 2.4558e-07 | 2.41028e-07 | 2.5555e-07 | -5.34599e-06
-172 | -6.44811e-06 | 2.48455e-07 | 2.50031e-07 | 2.45386e-07 | 2.60183e-07 | -5.444055e-06
-174 | -6.56994e-06 | 2.53142e-07 | 2.54702e-07 | 2.49962e-07 | 2.65044e-07 | -5.54709e-06
-176 | -6.69205e-06 | 2.57815e-07 | 2.59386e-07 | 2.54558e-07 | 2.69911e-07 | -5.65038e-06
-178 | -6.81747e-06 | 2.62627e-07 | 2.64206e-07 | 2.59246e-07 | 2.74938e-07 | -5.756453e-06
-180 | -6.94962e-06 | 2.67682e-07 | 2.69265e-07 | 2.64218e-07 | 2.8021e-07 | -5.868245e-06
-182 | -7.08188e-06 | 2.7275e-07 | 2.74335e-07 | 2.69162e-07 | 2.8548e-07 | -5.980153e-06
-184 | -7.22156e-06 | 2.78092e-07 | 2.79686e-07 | 2.74406e-07 | 2.91046e-07 | -6.09833e-06
-186 | -7.3615e-06 | 2.83457e-07 | 2.85031e-07 | 2.79659e-07 | 2.96636e-07 | -6.216717e-06
-188 | -7.50555e-06 | 2.88943e-07 | 2.90538e-07 | 2.8503e-07 | 3.02371e-07 | -6.338668e-06
-190 | -7.65757e-06 | 2.94775e-07 | 2.96359e-07 | 2.90715e-07 | 3.08447e-07 | -6.467274e-06
-192 | -7.81046e-06 | 3.00624e-07 | 3.02216e-07 | 2.9642e-07 | 3.14522e-07 | -6.596678e-06
-194 | -7.97184e-06 | 3.06795e-07 | 3.08352e-07 | 3.02458e-07 | 3.20924e-07 | -6.733311e-06
-196 | -8.13398e-06 | 3.12988e-07 | 3.14544e-07 | 3.08519e-07 | 3.27395e-07 | -6.870534e-06
-198 | -8.30142e-06 | 3.19391e-07 | 3.20942e-07 | 3.14758e-07 | 3.34054e-07 | -7.012275e-06
-200 | -8.47807e-06 | 3.26135e-07 | 3.27677e-07 | 3.2135e-07 | 3.41078e-07 | -7.16183e-06
-202 | -8.65589e-06 | 3.32923e-07 | 3.34453e-07 | 3.27974e-07 | 3.48133e-07 | -7.312407e-06
-204 | -8.84446e-06 | 3.40116e-07 | 3.41619e-07 | 3.35002e-07 | 3.55599e-07 | -7.472124e-06
-206 | -9.03408e-06 | 3.47338e-07 | 3.48833e-07 | 3.42052e-07 | 3.63165e-07 | -7.632692e-06
-208 | -9.22965e-06 | 3.54803e-07 | 3.56262e-07 | 3.49321e-07 | 3.709e-07 | -7.798364e-06
-210 | -9.43711e-06 | 3.62734e-07 | 3.6415e-07 | 3.57024e-07 | 3.79136e-07 | -7.974066e-06
-212 | -9.64589e-06 | 3.70679e-07 | 3.72092e-07 | 3.64776e-07 | 3.87403e-07 | -8.15094e-06
-214 | -9.86793e-06 | 3.79145e-07 | 3.80478e-07 | 3.73011e-07 | 3.96184e-07 | -8.339112e-06
-216 | -1.01246e-05 | 3.87675e-07 | 3.89004e-07 | 3.8132e-07 | 4.05073e-07 | -8.561528e-06
-218 | -1.03401e-05 | 3.96528e-07 | 3.97815e-07 | 3.89928e-07 | 4.14251e-07 | -8.741578e-06
-220 | -1.05866e-05 | 4.05918e-07 | 4.07147e-07 | 3.99037e-07 | 4.23989e-07 | -8.950509e-06
-222 | -1.08355e-05 | 4.15398e-07 | 4.16604e-07 | 4.08288e-07 | 4.33827e-07 | -9.161383e-06
-224 | -1.10951e-05 | 4.25255e-07 | 4.26363e-07 | 4.17846e-07 | 4.44067e-07 | -9.381569e-06
-226 | -1.13706e-05 | 4.35717e-07 | 4.3678e-07 | 4.28014e-07 | 4.54961e-07 | -9.615128e-06
-228 | -1.16492e-05 | 4.46318e-07 | 4.47338e-07 | 4.38295e-07 | 4.65943e-07 | -9.851306e-06
-230 | -1.19474e-05 | 4.57651e-07 | 4.58544e-07 | 4.49254e-07 | 4.77676e-07 | -1.0104275e-05
-232 | -1.22498e-05 | 4.69113e-07 | 4.69895e-07 | 4.60346e-07 | 4.89568e-07 | -1.0360878e-05
-234 | -1.25642e-05 | 4.80996e-07 | 4.81734e-07 | 4.71877e-07 | 5.01924e-07 | -1.0627669e-05
-236 | -1.29001e-05 | 4.93757e-07 | 4.94308e-07 | 4.84198e-07 | 5.15099e-07 | -1.0912738e-05
-238 | -1.32416e-05 | 5.06678e-07 | 5.0711e-07 | 4.96677e-07 | 5.28485e-07 | -1.120265e-05
-240 | -1.36066e-05 | 5.20496e-07 | 5.20833e-07 | 5.10057e-07 | 5.42889e-07 | -1.1512325e-05
-242 | -1.39791e-05 | 5.34584e-07 | 5.34776e-07 | 5.23652e-07 | 5.57414e-07 | -1.1828674e-05
-244 | -1.43686e-05 | 5.49276e-07 | 5.49287e-07 | 5.37853e-07 | 5.7265e-07 | -1.2159534e-05
-246 | -1.47867e-05 | 5.65041e-07 | 5.64853e-07 | 5.53043e-07 | 5.88968e-07 | -1.2514795e-05
-248 | -1.52131e-05 | 5.81171e-07 | 5.80768e-07 | 5.68542e-07 | 6.05612e-07 | -1.2877007e-05
-250 | -1.56728e-05 | 5.98462e-07 | 5.9787e-07 | 5.85227e-07 | 6.23534e-07 | -1.3267707e-05
-252 | -1.61421e-05 | 6.16152e-07 | 6.15289e-07 | 6.02215e-07 | 6.41797e-07 | -1.3666647e-05
-254 | -1.6635e-05 | 6.34725e-07 | 6.3354e-07 | 6.20038e-07 | 6.60998e-07 | -1.4085699e-05
-256 | -1.71687e-05 | 6.54739e-07 | 6.5327e-07 | 6.39249e-07 | 6.81698e-07 | -1.4539744e-05
-258 | -1.77159e-05 | 6.75231e-07 | 6.73459e-07 | 6.58927e-07 | 7.02926e-07 | -1.5005357e-05
-260 | -1.8307e-05 | 6.9739e-07 | 6.95233e-07 | 6.80144e-07 | 7.25786e-07 | -1.5508447e-05
-262 | -1.89172e-05 | 7.20284e-07 | 7.17711e-07 | 7.01975e-07 | 7.49378e-07 | -1.6027852e-05
-264 | -1.95603e-05 | 7.44325e-07 | 7.41256e-07 | 7.24998e-07 | 7.74155e-07 | -1.6575566e-05
-266 | -2.02606e-05 | 7.70479e-07 | 7.66881e-07 | 7.49915e-07 | 8.01185e-07 | -1.717214e-05
-268 | -2.0985e-05 | 7.97537e-07 | 7.93331e-07 | 7.75696e-07 | 8.29104e-07 | -1.7789332e-05
-270 | -2.17555e-05 | 8.26194e-07 | 8.21371e-07 | 8.02996e-07 | 8.58603e-07 | -1.8446336e-05
-272 | -2.25964e-05 | 8.57406e-07 | 8.51865e-07 | 8.32643e-07 | 8.90816e-07 | -1.916367e-05
-274 | -2.34711e-05 | 8.89958e-07 | 8.8357e-07 | 8.6351e-07 | 9.24241e-07 | -1.9909821e-05
-276 | -2.44335e-05 | 9.25653e-07 | 9.18356e-07 | 8.97219e-07 | 9.60935e-07 | -2.0731337e-05
-278 | -2.54369e-05 | 9.62742e-07 | 9.54346e-07 | 9.32258e-07 | 9.99137e-07 | -2.1588417e-05
-280 | -2.6514e-05 | 1.00246e-06 | 9.92966e-07 | 9.69813e-07 | 1.04011e-06 | -2.2508651e-05
-282 | -2.77058e-05 | 1.04641e-06 | 1.03551e-06 | 1.01107e-06 | 1.08524e-06 | -2.352757e-05
-284 | -2.89604e-05 | 1.09244e-06 | 1.08001e-06 | 1.0543e-06 | 1.1325e-06 | -2.460115e-05
-286 | -3.03519e-05 | 1.14342e-06 | 1.12919e-06 | 1.10205e-06 | 1.18477e-06 | -2.579247e-05
-288 | -3.1829e-05 | 1.19736e-06 | 1.18119e-06 | 1.15247e-06 | 1.24e-06 | -2.705798e-05
-290 | -3.34362e-05 | 1.25583e-06 | 1.23742e-06 | 1.20688e-06 | 1.3001e-06 | -2.843597e-05
-292 | -3.52444e-05 | 1.32153e-06 | 1.30036e-06 | 1.26781e-06 | 1.3672e-06 | -2.99875e-05
-294 | -3.71801e-05 | 1.39146e-06 | 1.36709e-06 | 1.33254e-06 | 1.43879e-06 | -3.165022e-05
-296 | -3.93773e-05 | 1.47043e-06 | 1.44253e-06 | 1.40539e-06 | 1.51963e-06 | -3.353932e-05
-298 | -4.17548e-05 | 1.55576e-06 | 1.5234e-06 | 1.48362e-06 | 1.60674e-06 | -3.558528e-05
-300 | -4.44035e-05 | 1.65003e-06 | 1.61272e-06 | 1.56983e-06 | 1.70332e-06 | -3.78676e-05
-302 | -4.74627e-05 | 1.75826e-06 | 1.71468e-06 | 1.66825e-06 | 1.81414e-06 | -4.050737e-05
-304 | -5.08264e-05 | 1.87663e-06 | 1.82573e-06 | 1.77509e-06 | 1.93542e-06 | -4.341353e-05
-306 | -5.4763e-05 | 2.01408e-06 | 1.95394e-06 | 1.89856e-06 | 2.07718e-06 | -4.681924e-05
-308 | -5.91798e-05 | 2.16711e-06 | 2.09582e-06 | 2.03483e-06 | 2.23558e-06 | -5.064646e-05
-310 | -6.42955e-05 | 2.34205e-06 | 2.2574e-06 | 2.1899e-06 | 2.41948e-06 | -5.508667e-05
-312 | -7.0459e-05 | 2.55132e-06 | 2.44807e-06 | 2.37211e-06 | 2.64196e-06 | -6.044554e-05
-314 | -7.76242e-05 | 2.79085e-06 | 2.66486e-06 | 2.57865e-06 | 2.9028e-06 | -6.668704e-05
-316 | -8.62485e-05 | 3.00077e-06 | 2.92013e-06 | 2.82026e-06 | 3.00023e-06 | -7.450711e-05