## Sheet1
V | keithley | I1 | I3 | I2 | I4 | leakage
0 | -9.11846e-10 | 1.44e-12 | 1.91e-12 | -1.55e-12 | 1.265e-11 | -8.97396e-10
-2 | -1.18978e-09 | 5.19e-12 | 1.223e-11 | 2.411e-11 | 2.02e-11 | -1.12805e-09
-4 | -3.42215e-09 | 1.0157e-10 | 9.311e-11 | 9.5e-11 | 9.734e-11 | -3.03513e-09
-6 | -1.01778e-08 | 3.5645e-10 | 4.0943e-10 | 3.6598e-10 | 3.7446e-10 | -8.67148e-09
-8 | -2.29375e-08 | 8.8208e-10 | 8.8554e-10 | 8.5617e-10 | 8.7068e-10 | -1.944303e-08
-10 | -4.52616e-08 | 1.73179e-09 | 1.83397e-09 | 1.74951e-09 | 1.81576e-09 | -3.813057e-08
-12 | -8.21849e-08 | 3.21425e-09 | 3.32516e-09 | 3.27263e-09 | 3.33052e-09 | -6.904234e-08
-14 | -1.47823e-07 | 5.77433e-09 | 5.97709e-09 | 5.88026e-09 | 5.96389e-09 | -1.2422743e-07
-16 | -2.72754e-07 | 1.07314e-08 | 1.1066e-08 | 1.09127e-08 | 1.10657e-08 | -2.289782e-07
-18 | -5.04626e-07 | 1.98963e-08 | 2.05451e-08 | 2.02398e-08 | 2.04934e-08 | -4.234514e-07
-20 | -9.63771e-07 | 3.81604e-08 | 3.92497e-08 | 3.86493e-08 | 3.91603e-08 | -8.085513e-07
-22 | -1.79053e-06 | 7.1189e-08 | 7.28569e-08 | 7.16508e-08 | 7.25356e-08 | -1.5022977e-06
-24 | -2.12347e-06 | 8.54918e-08 | 8.62608e-08 | 8.3821e-08 | 8.51644e-08 | -1.782732e-06
-26 | -2.1527e-06 | 8.66742e-08 | 8.74431e-08 | 8.49667e-08 | 8.63321e-08 | -1.8072839e-06
-28 | -2.18124e-06 | 8.78319e-08 | 8.85953e-08 | 8.60868e-08 | 8.74694e-08 | -1.8312566e-06
-30 | -2.21079e-06 | 8.90304e-08 | 8.97894e-08 | 8.72493e-08 | 8.86581e-08 | -1.8560628e-06
-32 | -2.23999e-06 | 9.0202e-08 | 9.09671e-08 | 8.83965e-08 | 8.98196e-08 | -1.8806048e-06
-34 | -2.2696e-06 | 9.14078e-08 | 9.21699e-08 | 8.95569e-08 | 9.10012e-08 | -1.9054642e-06
-36 | -2.30041e-06 | 9.26513e-08 | 9.34221e-08 | 9.0764e-08 | 9.22282e-08 | -1.9313444e-06
-38 | -2.33091e-06 | 9.38855e-08 | 9.46508e-08 | 9.19634e-08 | 9.34482e-08 | -1.9569621e-06
-40 | -2.36267e-06 | 9.51695e-08 | 9.59401e-08 | 9.32121e-08 | 9.47166e-08 | -1.9836317e-06
-42 | -2.39418e-06 | 9.6448e-08 | 9.72118e-08 | 9.44383e-08 | 9.59734e-08 | -2.0101085e-06
-44 | -2.42612e-06 | 9.77385e-08 | 9.85073e-08 | 9.56987e-08 | 9.72462e-08 | -2.0369293e-06
-46 | -2.45936e-06 | 9.90832e-08 | 9.98445e-08 | 9.70106e-08 | 9.85785e-08 | -2.0648432e-06
-48 | -2.49235e-06 | 1.00425e-07 | 1.01185e-07 | 9.82986e-08 | 9.98925e-08 | -2.0925489e-06
-50 | -2.52588e-06 | 1.01776e-07 | 1.02537e-07 | 9.9606e-08 | 1.0124e-07 | -2.120721e-06
-52 | -2.56077e-06 | 1.03294e-07 | 1.04302e-07 | 1.01143e-07 | 1.02975e-07 | -2.149056e-06
-54 | -2.59539e-06 | 1.04615e-07 | 1.0537e-07 | 1.02351e-07 | 1.04024e-07 | -2.17903e-06
-56 | -2.63139e-06 | 1.06055e-07 | 1.06798e-07 | 1.03751e-07 | 1.05443e-07 | -2.209343e-06
-58 | -2.66718e-06 | 1.07501e-07 | 1.08243e-07 | 1.05154e-07 | 1.06869e-07 | -2.239413e-06
-60 | -2.70357e-06 | 1.08976e-07 | 1.09722e-07 | 1.06586e-07 | 1.08326e-07 | -2.26996e-06
-62 | -2.74157e-06 | 1.1052e-07 | 1.11263e-07 | 1.0807e-07 | 1.09839e-07 | -2.301878e-06
-64 | -2.77919e-06 | 1.12052e-07 | 1.12787e-07 | 1.09547e-07 | 1.11341e-07 | -2.333463e-06
-66 | -2.81846e-06 | 1.13637e-07 | 1.14368e-07 | 1.11081e-07 | 1.12912e-07 | -2.366462e-06
-68 | -2.85748e-06 | 1.15224e-07 | 1.15949e-07 | 1.12615e-07 | 1.14466e-07 | -2.399226e-06
-70 | -2.89711e-06 | 1.16828e-07 | 1.1755e-07 | 1.14171e-07 | 1.16045e-07 | -2.432516e-06
-72 | -2.93846e-06 | 1.18506e-07 | 1.19218e-07 | 1.15789e-07 | 1.17689e-07 | -2.467258e-06
-74 | -2.97953e-06 | 1.20178e-07 | 1.20881e-07 | 1.174e-07 | 1.19324e-07 | -2.501747e-06
-76 | -3.02241e-06 | 1.2191e-07 | 1.22611e-07 | 1.19075e-07 | 1.21028e-07 | -2.537786e-06
-78 | -3.06493e-06 | 1.23644e-07 | 1.24328e-07 | 1.20741e-07 | 1.22718e-07 | -2.573499e-06
-80 | -3.10819e-06 | 1.25399e-07 | 1.26071e-07 | 1.22432e-07 | 1.24449e-07 | -2.609839e-06
-82 | -3.15338e-06 | 1.27228e-07 | 1.27898e-07 | 1.2421e-07 | 1.26246e-07 | -2.647798e-06
-84 | -3.19828e-06 | 1.29055e-07 | 1.29717e-07 | 1.25964e-07 | 1.28037e-07 | -2.685507e-06
-86 | -3.24514e-06 | 1.30958e-07 | 1.31606e-07 | 1.27797e-07 | 1.29904e-07 | -2.724875e-06
-88 | -3.29177e-06 | 1.32853e-07 | 1.33484e-07 | 1.29618e-07 | 1.31767e-07 | -2.764048e-06
-90 | -3.3392e-06 | 1.34787e-07 | 1.35401e-07 | 1.31472e-07 | 1.33637e-07 | -2.803903e-06
-92 | -3.3887e-06 | 1.36804e-07 | 1.37398e-07 | 1.33407e-07 | 1.35612e-07 | -2.845479e-06
-94 | -3.43807e-06 | 1.38804e-07 | 1.39393e-07 | 1.35345e-07 | 1.37572e-07 | -2.886956e-06
-96 | -3.48824e-06 | 1.40853e-07 | 1.41426e-07 | 1.37304e-07 | 1.3957e-07 | -2.929087e-06
-98 | -3.54072e-06 | 1.42983e-07 | 1.43539e-07 | 1.39351e-07 | 1.41663e-07 | -2.973184e-06
-100 | -3.59287e-06 | 1.45107e-07 | 1.45644e-07 | 1.41404e-07 | 1.43737e-07 | -3.016978e-06
-102 | -3.64739e-06 | 1.47324e-07 | 1.47844e-07 | 1.43535e-07 | 1.45901e-07 | -3.062786e-06
-104 | -3.70152e-06 | 1.49518e-07 | 1.5003e-07 | 1.45639e-07 | 1.48052e-07 | -3.108281e-06
-106 | -3.7568e-06 | 1.51775e-07 | 1.52256e-07 | 1.47806e-07 | 1.50243e-07 | -3.15472e-06
-108 | -3.81446e-06 | 1.54122e-07 | 1.54576e-07 | 1.50059e-07 | 1.52542e-07 | -3.203161e-06
-110 | -3.87195e-06 | 1.56474e-07 | 1.56894e-07 | 1.52295e-07 | 1.54823e-07 | -3.251464e-06
-112 | -3.93207e-06 | 1.5892e-07 | 1.59322e-07 | 1.54655e-07 | 1.57209e-07 | -3.301964e-06
-114 | -3.99199e-06 | 1.61358e-07 | 1.61739e-07 | 1.56983e-07 | 1.59593e-07 | -3.352317e-06
-116 | -4.05302e-06 | 1.63855e-07 | 1.64199e-07 | 1.59375e-07 | 1.62019e-07 | -3.403572e-06
-118 | -4.11694e-06 | 1.66455e-07 | 1.66784e-07 | 1.61869e-07 | 1.64554e-07 | -3.457278e-06
-120 | -4.1807e-06 | 1.69066e-07 | 1.69342e-07 | 1.64351e-07 | 1.67079e-07 | -3.510862e-06
-122 | -4.24731e-06 | 1.71783e-07 | 1.72032e-07 | 1.66957e-07 | 1.69719e-07 | -3.566819e-06
-124 | -4.31364e-06 | 1.74483e-07 | 1.74708e-07 | 1.69533e-07 | 1.72358e-07 | -3.622558e-06
-126 | -4.38141e-06 | 1.77252e-07 | 1.77432e-07 | 1.72185e-07 | 1.7505e-07 | -3.679491e-06
-128 | -4.45239e-06 | 1.80145e-07 | 1.80303e-07 | 1.74958e-07 | 1.77865e-07 | -3.739119e-06
-130 | -4.52302e-06 | 1.83038e-07 | 1.83141e-07 | 1.77703e-07 | 1.80657e-07 | -3.798481e-06
-132 | -4.59707e-06 | 1.86062e-07 | 1.86134e-07 | 1.80599e-07 | 1.83599e-07 | -3.860676e-06
-134 | -4.67083e-06 | 1.89084e-07 | 1.89097e-07 | 1.83463e-07 | 1.86524e-07 | -3.922662e-06
-136 | -4.74626e-06 | 1.92166e-07 | 1.9213e-07 | 1.86401e-07 | 1.89509e-07 | -3.986054e-06
-138 | -4.82545e-06 | 1.95403e-07 | 1.95324e-07 | 1.89496e-07 | 1.9265e-07 | -4.052577e-06
-140 | -4.90436e-06 | 1.98643e-07 | 1.98504e-07 | 1.9257e-07 | 1.95758e-07 | -4.118885e-06
-142 | -4.98496e-06 | 2.01942e-07 | 2.01754e-07 | 1.95694e-07 | 1.98965e-07 | -4.186605e-06
-144 | -5.0696e-06 | 2.05397e-07 | 2.05156e-07 | 1.99002e-07 | 2.02319e-07 | -4.257726e-06
-146 | -5.1542e-06 | 2.08867e-07 | 2.08559e-07 | 2.02289e-07 | 2.05652e-07 | -4.328833e-06
-148 | -5.24278e-06 | 2.12509e-07 | 2.12116e-07 | 2.05729e-07 | 2.09164e-07 | -4.403262e-06
-150 | -5.33117e-06 | 2.16133e-07 | 2.15682e-07 | 2.09169e-07 | 2.12665e-07 | -4.477521e-06
-152 | -5.42185e-06 | 2.19835e-07 | 2.19318e-07 | 2.12686e-07 | 2.16243e-07 | -4.553768e-06
-154 | -5.51696e-06 | 2.23751e-07 | 2.23144e-07 | 2.16391e-07 | 2.19994e-07 | -4.63368e-06
-156 | -5.61196e-06 | 2.27655e-07 | 2.26959e-07 | 2.2007e-07 | 2.23749e-07 | -4.713527e-06
-158 | -5.71173e-06 | 2.31738e-07 | 2.3098e-07 | 2.23948e-07 | 2.27689e-07 | -4.797375e-06
-160 | -5.81119e-06 | 2.35832e-07 | 2.34979e-07 | 2.27811e-07 | 2.31623e-07 | -4.880945e-06
-162 | -5.91332e-06 | 2.40025e-07 | 2.39085e-07 | 2.31783e-07 | 2.35647e-07 | -4.96678e-06
-164 | -6.02084e-06 | 2.44456e-07 | 2.43408e-07 | 2.3596e-07 | 2.39892e-07 | -5.057124e-06
-166 | -6.12842e-06 | 2.48885e-07 | 2.47725e-07 | 2.40129e-07 | 2.44134e-07 | -5.147547e-06
-168 | -6.24142e-06 | 2.53527e-07 | 2.52262e-07 | 2.44514e-07 | 2.48594e-07 | -5.242523e-06
-170 | -6.35457e-06 | 2.58196e-07 | 2.56795e-07 | 2.48902e-07 | 2.53054e-07 | -5.337623e-06
-172 | -6.47092e-06 | 2.6299e-07 | 2.6146e-07 | 2.53411e-07 | 2.57639e-07 | -5.43542e-06
-174 | -6.59316e-06 | 2.68021e-07 | 2.6637e-07 | 2.58125e-07 | 2.62474e-07 | -5.53817e-06
-176 | -6.71563e-06 | 2.73082e-07 | 2.71273e-07 | 2.62876e-07 | 2.67276e-07 | -5.641123e-06
-178 | -6.84146e-06 | 2.78269e-07 | 2.76324e-07 | 2.67742e-07 | 2.72227e-07 | -5.746898e-06
-180 | -6.97402e-06 | 2.83753e-07 | 2.81658e-07 | 2.72864e-07 | 2.77442e-07 | -5.858303e-06
-182 | -7.10663e-06 | 2.89252e-07 | 2.86964e-07 | 2.78008e-07 | 2.82659e-07 | -5.969747e-06
-184 | -7.24677e-06 | 2.95027e-07 | 2.926e-07 | 2.83431e-07 | 2.88165e-07 | -6.087547e-06
-186 | -7.38704e-06 | 3.0083e-07 | 2.98205e-07 | 2.88833e-07 | 2.9369e-07 | -6.205482e-06
-188 | -7.53152e-06 | 3.06826e-07 | 3.03998e-07 | 2.94421e-07 | 2.9937e-07 | -6.326905e-06
-190 | -7.68416e-06 | 3.13133e-07 | 3.10113e-07 | 3.00323e-07 | 3.0536e-07 | -6.455231e-06
-192 | -7.83748e-06 | 3.195e-07 | 3.1625e-07 | 3.06227e-07 | 3.1136e-07 | -6.584143e-06
-194 | -7.99922e-06 | 3.26202e-07 | 3.22729e-07 | 3.12488e-07 | 3.17715e-07 | -6.720086e-06
-196 | -8.16188e-06 | 3.32963e-07 | 3.29234e-07 | 3.18743e-07 | 3.24099e-07 | -6.856841e-06
-198 | -8.3298e-06 | 3.39933e-07 | 3.35961e-07 | 3.25218e-07 | 3.30658e-07 | -6.99803e-06
-200 | -8.50709e-06 | 3.47308e-07 | 3.43068e-07 | 3.32042e-07 | 3.37605e-07 | -7.147067e-06
-202 | -8.68541e-06 | 3.54736e-07 | 3.50197e-07 | 3.38892e-07 | 3.44582e-07 | -7.297003e-06
-204 | -8.8744e-06 | 3.62602e-07 | 3.57778e-07 | 3.4616e-07 | 3.5199e-07 | -7.45587e-06
-206 | -9.06449e-06 | 3.70539e-07 | 3.65334e-07 | 3.53486e-07 | 3.59426e-07 | -7.615705e-06
-208 | -9.26059e-06 | 3.78701e-07 | 3.73174e-07 | 3.61019e-07 | 3.67084e-07 | -7.780612e-06
-210 | -9.46866e-06 | 3.87387e-07 | 3.8148e-07 | 3.68985e-07 | 3.75206e-07 | -7.955602e-06
-212 | -9.67807e-06 | 3.96135e-07 | 3.89842e-07 | 3.7704e-07 | 3.83373e-07 | -8.13168e-06
-214 | -9.90076e-06 | 4.0547e-07 | 3.98731e-07 | 3.85572e-07 | 3.92063e-07 | -8.318924e-06
-216 | -1.01587e-05 | 4.14872e-07 | 4.0771e-07 | 3.94178e-07 | 4.00798e-07 | -8.541142e-06
-218 | -1.03736e-05 | 4.24661e-07 | 4.16998e-07 | 4.03098e-07 | 4.09903e-07 | -8.71894e-06
-220 | -1.0621e-05 | 4.35007e-07 | 4.26844e-07 | 4.12588e-07 | 4.19519e-07 | -8.927042e-06
-222 | -1.08714e-05 | 4.45516e-07 | 4.36803e-07 | 4.22139e-07 | 4.29234e-07 | -9.137708e-06
-224 | -1.11319e-05 | 4.56457e-07 | 4.4715e-07 | 4.32035e-07 | 4.39326e-07 | -9.356932e-06
-226 | -1.14081e-05 | 4.681e-07 | 4.58141e-07 | 4.42619e-07 | 4.50076e-07 | -9.589164e-06
-228 | -1.16876e-05 | 4.7989e-07 | 4.69301e-07 | 4.53285e-07 | 4.60901e-07 | -9.824223e-06
-230 | -1.19861e-05 | 4.92511e-07 | 4.81128e-07 | 4.64668e-07 | 4.72502e-07 | -1.0075291e-05
-232 | -1.229e-05 | 5.05293e-07 | 4.93188e-07 | 4.76213e-07 | 4.8423e-07 | -1.0331076e-05
-234 | -1.26048e-05 | 5.1865e-07 | 5.05723e-07 | 4.88144e-07 | 4.96377e-07 | -1.0595906e-05
-236 | -1.29407e-05 | 5.32855e-07 | 5.19092e-07 | 5.00927e-07 | 5.09396e-07 | -1.087843e-05
-238 | -1.3283e-05 | 5.47429e-07 | 5.32631e-07 | 5.13944e-07 | 5.2258e-07 | -1.1166416e-05
-240 | -1.36493e-05 | 5.62957e-07 | 5.47214e-07 | 5.2782e-07 | 5.36719e-07 | -1.147459e-05
-242 | -1.40231e-05 | 5.78869e-07 | 5.61942e-07 | 5.41983e-07 | 5.51061e-07 | -1.1789245e-05
-244 | -1.4413e-05 | 5.95517e-07 | 5.77423e-07 | 5.56719e-07 | 5.6607e-07 | -1.2117271e-05
-246 | -1.48316e-05 | 6.13423e-07 | 5.93972e-07 | 5.72529e-07 | 5.82189e-07 | -1.2469487e-05
-248 | -1.52591e-05 | 6.31696e-07 | 6.10864e-07 | 5.88623e-07 | 5.98565e-07 | -1.2829352e-05
-250 | -1.572e-05 | 6.51484e-07 | 6.29084e-07 | 6.0602e-07 | 6.16199e-07 | -1.3217213e-05
-252 | -1.61904e-05 | 6.71689e-07 | 6.47642e-07 | 6.2374e-07 | 6.34142e-07 | -1.3613187e-05
-254 | -1.66847e-05 | 6.9299e-07 | 6.67144e-07 | 6.42236e-07 | 6.53068e-07 | -1.4029262e-05
-256 | -1.72187e-05 | 7.16019e-07 | 6.88149e-07 | 6.62308e-07 | 6.73411e-07 | -1.4478813e-05
-258 | -1.7766e-05 | 7.39741e-07 | 7.09752e-07 | 6.82829e-07 | 6.94254e-07 | -1.4939424e-05
-260 | -1.83587e-05 | 7.65424e-07 | 7.33048e-07 | 7.04939e-07 | 7.16749e-07 | -1.543854e-05
-262 | -1.89691e-05 | 7.91971e-07 | 7.56979e-07 | 7.27769e-07 | 7.39873e-07 | -1.5952508e-05
-264 | -1.96136e-05 | 8.20077e-07 | 7.8225e-07 | 7.51705e-07 | 7.6427e-07 | -1.6495298e-05
-266 | -2.03151e-05 | 8.50753e-07 | 8.09773e-07 | 7.77775e-07 | 7.90762e-07 | -1.7086037e-05
-268 | -2.1041e-05 | 8.82551e-07 | 8.38122e-07 | 8.04624e-07 | 8.18053e-07 | -1.769765e-05
-270 | -2.18135e-05 | 9.16507e-07 | 8.68286e-07 | 8.33193e-07 | 8.47091e-07 | -1.8348423e-05
-272 | -2.26549e-05 | 9.53732e-07 | 9.0115e-07 | 8.64274e-07 | 8.78635e-07 | -1.9057109e-05
-274 | -2.35314e-05 | 9.9255e-07 | 9.35277e-07 | 8.9653e-07 | 9.11334e-07 | -1.9795709e-05
-276 | -2.44936e-05 | 1.03544e-06 | 9.72751e-07 | 9.31832e-07 | 9.47251e-07 | -2.0606326e-05
-278 | -2.54994e-05 | 1.08035e-06 | 1.01169e-06 | 9.68588e-07 | 9.8457e-07 | -2.1454202e-05
-280 | -2.65775e-05 | 1.12872e-06 | 1.0535e-06 | 1.00787e-06 | 1.02458e-06 | -2.236283e-05
-282 | -2.77707e-05 | 1.18253e-06 | 1.09957e-06 | 1.05122e-06 | 1.06861e-06 | -2.336877e-05
-284 | -2.90254e-05 | 1.23939e-06 | 1.14793e-06 | 1.09663e-06 | 1.11478e-06 | -2.442667e-05
-286 | -3.04174e-05 | 1.30295e-06 | 1.20147e-06 | 1.14679e-06 | 1.16561e-06 | -2.560058e-05
-288 | -3.18958e-05 | 1.37075e-06 | 1.25818e-06 | 1.19965e-06 | 1.21948e-06 | -2.684774e-05
-290 | -3.35029e-05 | 1.44489e-06 | 1.31947e-06 | 1.25703e-06 | 1.27765e-06 | -2.820386e-05
-292 | -3.5311e-05 | 1.52911e-06 | 1.38842e-06 | 1.32127e-06 | 1.34284e-06 | -2.972936e-05
-294 | -3.72482e-05 | 1.61984e-06 | 1.46189e-06 | 1.38953e-06 | 1.4121e-06 | -3.136484e-05
-296 | -3.94452e-05 | 1.72362e-06 | 1.54501e-06 | 1.46654e-06 | 1.49029e-06 | -3.321974e-05
-298 | -4.18185e-05 | 1.83698e-06 | 1.63438e-06 | 1.54919e-06 | 1.57399e-06 | -3.522396e-05
-300 | -4.44648e-05 | 1.96455e-06 | 1.73338e-06 | 1.6404e-06 | 1.66683e-06 | -3.745964e-05
-302 | -4.75209e-05 | 2.11365e-06 | 1.84699e-06 | 1.745e-06 | 1.77275e-06 | -4.004251e-05
-304 | -5.08801e-05 | 2.27952e-06 | 1.97119e-06 | 1.85861e-06 | 1.88816e-06 | -4.288262e-05
-306 | -5.48085e-05 | 2.47646e-06 | 2.11536e-06 | 1.99018e-06 | 2.02139e-06 | -4.620511e-05
-308 | -5.92171e-05 | 2.70086e-06 | 2.27555e-06 | 2.1355e-06 | 2.16921e-06 | -4.993598e-05
-310 | -6.43187e-05 | 2.96507e-06 | 2.45864e-06 | 2.30145e-06 | 2.33757e-06 | -5.425597e-05
-312 | -7.03309e-05 | 3.00079e-06 | 2.67682e-06 | 2.49733e-06 | 2.53717e-06 | -5.961879e-05