## Sheet1
V | keithley | I1 | I3 | I2 | I4 | leakage
0 | -8.7631e-10 | 3.488e-10 | 2.03e-12 | 9.96e-10 | 3.34e-12 | 4.7386e-10
-2 | -1.13341e-09 | 1.1044e-09 | 1.432e-11 | 9.188e-10 | 2.404e-11 | 9.2815e-10
-4 | -3.2556e-09 | 1.3474e-09 | 9.799e-11 | 1.6334e-09 | 1.0193e-10 | -7.488e-11
-6 | -9.79682e-09 | 5.8241e-09 | 3.6534e-10 | 3.51282e-09 | 3.7203e-10 | 2.7747e-10
-8 | -2.21526e-08 | 1.40519e-08 | 8.8864e-10 | 6.8449e-09 | 9.0256e-10 | 5.354e-10
-10 | -4.38429e-08 | 2.72322e-08 | 1.77512e-09 | 1.31476e-08 | 1.7809e-09 | 9.292e-11
-12 | -7.96779e-08 | 4.98031e-08 | 3.19615e-09 | 2.30108e-08 | 3.25256e-09 | -4.1529e-10
-14 | -1.43447e-07 | 9.04324e-08 | 5.75718e-09 | 4.12187e-08 | 5.81244e-09 | -2.2628e-10
-16 | -2.64963e-07 | 1.67665e-07 | 1.06939e-08 | 7.53784e-08 | 1.079e-08 | -4.357e-10
-18 | -4.90592e-07 | 3.11717e-07 | 1.98019e-08 | 1.38991e-07 | 2.00001e-08 | -8.2e-11
-20 | -9.38305e-07 | 5.96506e-07 | 3.78369e-08 | 2.6532e-07 | 3.82116e-08 | -4.305e-10
-22 | -1.7459e-06 | 1.11154e-06 | 7.03668e-08 | 4.92003e-07 | 7.10446e-08 | -9.456e-10
-24 | -2.07329e-06 | 1.32636e-06 | 8.39778e-08 | 5.7833e-07 | 8.42304e-08 | -3.918e-10
-26 | -2.10188e-06 | 1.34469e-06 | 8.51264e-08 | 5.86278e-07 | 8.53882e-08 | -3.974e-10
-28 | -2.1298e-06 | 1.36253e-06 | 8.62562e-08 | 5.9404e-07 | 8.65088e-08 | -4.65e-10
-30 | -2.15869e-06 | 1.38104e-06 | 8.7422e-08 | 6.02082e-07 | 8.76768e-08 | -4.692e-10
-32 | -2.18726e-06 | 1.39937e-06 | 8.85743e-08 | 6.10026e-07 | 8.88354e-08 | -4.543e-10
-34 | -2.21622e-06 | 1.41791e-06 | 8.97444e-08 | 6.1807e-07 | 9.00052e-08 | -4.904e-10
-36 | -2.24638e-06 | 1.43721e-06 | 9.09593e-08 | 6.26444e-07 | 9.12239e-08 | -5.428e-10
-38 | -2.27622e-06 | 1.45631e-06 | 9.21652e-08 | 6.34721e-07 | 9.24323e-08 | -5.915e-10
-40 | -2.30725e-06 | 1.47623e-06 | 9.34153e-08 | 6.43369e-07 | 9.36869e-08 | -5.488e-10
-42 | -2.33807e-06 | 1.49601e-06 | 9.46579e-08 | 6.51943e-07 | 9.494e-08 | -5.191e-10
-44 | -2.36929e-06 | 1.51596e-06 | 9.59196e-08 | 6.60598e-07 | 9.62024e-08 | -6.1e-10
-46 | -2.40187e-06 | 1.5368e-06 | 9.72379e-08 | 6.69657e-07 | 9.75173e-08 | -6.578e-10
-48 | -2.43416e-06 | 1.55753e-06 | 9.8534e-08 | 6.78605e-07 | 9.88205e-08 | -6.705e-10
-50 | -2.46694e-06 | 1.57854e-06 | 9.98617e-08 | 6.87715e-07 | 1.00153e-07 | -6.703e-10
-52 | -2.50112e-06 | 1.60043e-06 | 1.01239e-07 | 6.97204e-07 | 1.01524e-07 | -7.23e-10
-54 | -2.53498e-06 | 1.62216e-06 | 1.02605e-07 | 7.06588e-07 | 1.02902e-07 | -7.25e-10
-56 | -2.5702e-06 | 1.64472e-06 | 1.04028e-07 | 7.16378e-07 | 1.04331e-07 | -7.43e-10
-58 | -2.60527e-06 | 1.66722e-06 | 1.05437e-07 | 7.26078e-07 | 1.05746e-07 | -7.89e-10
-60 | -2.64088e-06 | 1.69001e-06 | 1.06867e-07 | 7.35977e-07 | 1.07177e-07 | -8.49e-10
-62 | -2.67806e-06 | 1.71387e-06 | 1.08365e-07 | 7.46281e-07 | 1.0869e-07 | -8.54e-10
-64 | -2.71488e-06 | 1.73746e-06 | 1.09856e-07 | 7.565e-07 | 1.1017e-07 | -8.94e-10
-66 | -2.75332e-06 | 1.76213e-06 | 1.11404e-07 | 7.67161e-07 | 1.11727e-07 | -8.98e-10
-68 | -2.79153e-06 | 1.78661e-06 | 1.12949e-07 | 7.77779e-07 | 1.13264e-07 | -9.28e-10
-70 | -2.83034e-06 | 1.8115e-06 | 1.14508e-07 | 7.88514e-07 | 1.14843e-07 | -9.75e-10
-72 | -2.87083e-06 | 1.83746e-06 | 1.16142e-07 | 7.99736e-07 | 1.16476e-07 | -1.016e-09
-74 | -2.91106e-06 | 1.86325e-06 | 1.17754e-07 | 8.10927e-07 | 1.18099e-07 | -1.03e-09
-76 | -2.95302e-06 | 1.89016e-06 | 1.1945e-07 | 8.22542e-07 | 1.19793e-07 | -1.075e-09
-78 | -2.99464e-06 | 1.91685e-06 | 1.2112e-07 | 8.34078e-07 | 1.21475e-07 | -1.117e-09
-80 | -3.03702e-06 | 1.94403e-06 | 1.2283e-07 | 8.45854e-07 | 1.23183e-07 | -1.123e-09
-82 | -3.08127e-06 | 1.9724e-06 | 1.24619e-07 | 8.58105e-07 | 1.24968e-07 | -1.178e-09
-84 | -3.12522e-06 | 2.0006e-06 | 1.26388e-07 | 8.70284e-07 | 1.26741e-07 | -1.207e-09
-86 | -3.17113e-06 | 2.03002e-06 | 1.28232e-07 | 8.83017e-07 | 1.28594e-07 | -1.267e-09
-88 | -3.21684e-06 | 2.05935e-06 | 1.30069e-07 | 8.95691e-07 | 1.30443e-07 | -1.287e-09
-90 | -3.26329e-06 | 2.08921e-06 | 1.31949e-07 | 9.08509e-07 | 1.32327e-07 | -1.295e-09
-92 | -3.31182e-06 | 2.12031e-06 | 1.33902e-07 | 9.21978e-07 | 1.3428e-07 | -1.35e-09
-94 | -3.36022e-06 | 2.15137e-06 | 1.35846e-07 | 9.35381e-07 | 1.36237e-07 | -1.386e-09
-96 | -3.40933e-06 | 2.18288e-06 | 1.37831e-07 | 9.48986e-07 | 1.38221e-07 | -1.412e-09
-98 | -3.46074e-06 | 2.21586e-06 | 1.39898e-07 | 9.63223e-07 | 1.40291e-07 | -1.468e-09
-100 | -3.5119e-06 | 2.24867e-06 | 1.4196e-07 | 9.77364e-07 | 1.42343e-07 | -1.563e-09
-102 | -3.56533e-06 | 2.28302e-06 | 1.44116e-07 | 9.92169e-07 | 1.44514e-07 | -1.511e-09
-104 | -3.61838e-06 | 2.31701e-06 | 1.46243e-07 | 1.00677e-06 | 1.46652e-07 | -1.705e-09
-106 | -3.67251e-06 | 2.35179e-06 | 1.48429e-07 | 1.02183e-06 | 1.48823e-07 | -1.638e-09
-108 | -3.729e-06 | 2.38804e-06 | 1.50704e-07 | 1.03744e-06 | 1.51111e-07 | -1.705e-09
-110 | -3.78531e-06 | 2.4242e-06 | 1.5297e-07 | 1.05298e-06 | 1.5338e-07 | -1.78e-09
-112 | -3.84425e-06 | 2.46206e-06 | 1.5534e-07 | 1.0693e-06 | 1.55753e-07 | -1.797e-09
-114 | -3.90294e-06 | 2.4997e-06 | 1.57694e-07 | 1.08547e-06 | 1.58127e-07 | -1.949e-09
-116 | -3.9628e-06 | 2.53817e-06 | 1.60108e-07 | 1.10201e-06 | 1.60537e-07 | -1.975e-09
-118 | -4.02541e-06 | 2.5784e-06 | 1.62628e-07 | 1.11936e-06 | 1.63062e-07 | -1.96e-09
-120 | -4.08788e-06 | 2.61856e-06 | 1.65142e-07 | 1.13662e-06 | 1.65569e-07 | -1.989e-09
-122 | -4.1532e-06 | 2.66051e-06 | 1.67757e-07 | 1.15466e-06 | 1.68204e-07 | -2.069e-09
-124 | -4.21825e-06 | 2.70234e-06 | 1.70378e-07 | 1.17264e-06 | 1.70831e-07 | -2.061e-09
-126 | -4.28471e-06 | 2.74504e-06 | 1.73057e-07 | 1.19096e-06 | 1.73505e-07 | -2.148e-09
-128 | -4.35426e-06 | 2.78972e-06 | 1.75851e-07 | 1.21017e-06 | 1.76309e-07 | -2.21e-09
-130 | -4.42356e-06 | 2.83425e-06 | 1.78633e-07 | 1.22932e-06 | 1.79101e-07 | -2.256e-09
-132 | -4.49618e-06 | 2.88093e-06 | 1.8156e-07 | 1.24932e-06 | 1.82022e-07 | -2.348e-09
-134 | -4.56852e-06 | 2.92743e-06 | 1.84461e-07 | 1.26932e-06 | 1.84938e-07 | -2.371e-09
-136 | -4.64253e-06 | 2.97499e-06 | 1.8743e-07 | 1.28968e-06 | 1.87911e-07 | -2.519e-09
-138 | -4.72013e-06 | 3.02495e-06 | 1.90551e-07 | 1.31106e-06 | 1.91038e-07 | -2.531e-09
-140 | -4.79755e-06 | 3.07473e-06 | 1.93673e-07 | 1.33245e-06 | 1.94145e-07 | -2.552e-09
-142 | -4.87664e-06 | 3.1255e-06 | 1.96848e-07 | 1.35423e-06 | 1.9732e-07 | -2.742e-09
-144 | -4.95964e-06 | 3.17893e-06 | 2.00174e-07 | 1.37714e-06 | 2.00669e-07 | -2.727e-09
-146 | -5.04258e-06 | 3.23231e-06 | 2.03499e-07 | 1.39996e-06 | 2.0401e-07 | -2.801e-09
-148 | -5.12949e-06 | 3.28823e-06 | 2.07003e-07 | 1.42388e-06 | 2.07509e-07 | -2.868e-09
-150 | -5.21631e-06 | 3.34408e-06 | 2.10484e-07 | 1.44778e-06 | 2.11004e-07 | -2.962e-09
-152 | -5.30525e-06 | 3.40131e-06 | 2.14051e-07 | 1.47229e-06 | 2.1457e-07 | -3.029e-09
-154 | -5.39862e-06 | 3.46143e-06 | 2.17804e-07 | 1.49792e-06 | 2.18332e-07 | -3.134e-09
-156 | -5.49169e-06 | 3.52141e-06 | 2.21534e-07 | 1.52355e-06 | 2.22081e-07 | -3.115e-09
-158 | -5.58972e-06 | 3.58449e-06 | 2.25461e-07 | 1.55051e-06 | 2.26013e-07 | -3.246e-09
-160 | -5.68742e-06 | 3.64744e-06 | 2.29384e-07 | 1.57741e-06 | 2.29935e-07 | -3.251e-09
-162 | -5.78778e-06 | 3.7121e-06 | 2.33403e-07 | 1.60499e-06 | 2.33965e-07 | -3.322e-09
-164 | -5.8932e-06 | 3.78006e-06 | 2.3765e-07 | 1.63394e-06 | 2.38187e-07 | -3.363e-09
-166 | -5.99885e-06 | 3.84806e-06 | 2.41873e-07 | 1.66296e-06 | 2.4243e-07 | -3.527e-09
-168 | -6.10988e-06 | 3.91961e-06 | 2.4632e-07 | 1.69344e-06 | 2.46912e-07 | -3.598e-09
-170 | -6.22092e-06 | 3.99123e-06 | 2.50783e-07 | 1.72391e-06 | 2.51372e-07 | -3.625e-09
-172 | -6.33525e-06 | 4.06503e-06 | 2.55374e-07 | 1.75524e-06 | 2.5595e-07 | -3.656e-09
-174 | -6.45521e-06 | 4.14228e-06 | 2.60166e-07 | 1.78817e-06 | 2.60767e-07 | -3.827e-09
-176 | -6.57542e-06 | 4.21984e-06 | 2.64996e-07 | 1.82114e-06 | 2.65575e-07 | -3.869e-09
-178 | -6.69903e-06 | 4.29957e-06 | 2.69961e-07 | 1.855e-06 | 2.70539e-07 | -3.96e-09
-180 | -6.8291e-06 | 4.3835e-06 | 2.75156e-07 | 1.8907e-06 | 2.75751e-07 | -3.993e-09
-182 | -6.95957e-06 | 4.4677e-06 | 2.80391e-07 | 1.92633e-06 | 2.80975e-07 | -4.174e-09
-184 | -7.09719e-06 | 4.5565e-06 | 2.85898e-07 | 1.96405e-06 | 2.86482e-07 | -4.26e-09
-186 | -7.23505e-06 | 4.64557e-06 | 2.91399e-07 | 2.0017e-06 | 2.92025e-07 | -4.356e-09
-188 | -7.37704e-06 | 4.73722e-06 | 2.9709e-07 | 2.04053e-06 | 2.97718e-07 | -4.482e-09
-190 | -7.52694e-06 | 4.83416e-06 | 3.03108e-07 | 2.08155e-06 | 3.03714e-07 | -4.408e-09
-192 | -7.67768e-06 | 4.93142e-06 | 3.09129e-07 | 2.12272e-06 | 3.09758e-07 | -4.653e-09
-194 | -7.83678e-06 | 5.03429e-06 | 3.15491e-07 | 2.16622e-06 | 3.1611e-07 | -4.669e-09
-196 | -7.99666e-06 | 5.13769e-06 | 3.21908e-07 | 2.20982e-06 | 3.22525e-07 | -4.717e-09
-198 | -8.16173e-06 | 5.24445e-06 | 3.28476e-07 | 2.25488e-06 | 3.29125e-07 | -4.799e-09
-200 | -8.33601e-06 | 5.3571e-06 | 3.35453e-07 | 2.3024e-06 | 3.36091e-07 | -4.966e-09