## Sheet1
V | keithley | I1 | I3 | I2 | I4 | leakage
0 | -8.70257e-10 | 8.4e-11 | -4.55e-12 | 9.579e-10 | 9.06e-12 | 1.76153e-10
-2 | -1.16293e-09 | 4.332e-10 | 2.111e-11 | 7.7299e-10 | 5.49e-12 | 6.986e-11
-4 | -3.29874e-09 | 1.3458e-09 | 1.0466e-10 | 1.52582e-09 | 9.754e-11 | -2.2492e-10
-6 | -9.84097e-09 | 6.4834e-09 | 3.7322e-10 | 3.2841e-09 | 3.7175e-10 | 6.715e-10
-8 | -2.22137e-08 | 1.3219e-08 | 9.0353e-10 | 6.9362e-09 | 8.807e-10 | -2.7427e-10
-10 | -4.38749e-08 | 2.74477e-08 | 1.77252e-09 | 1.3067e-08 | 1.76219e-09 | 1.7451e-10
-12 | -7.97765e-08 | 4.97595e-08 | 3.22442e-09 | 2.32356e-08 | 3.22419e-09 | -3.3279e-10
-14 | -1.43717e-07 | 9.03708e-08 | 5.76925e-09 | 4.09016e-08 | 5.84754e-09 | -8.2781e-10
-16 | -2.65379e-07 | 1.68164e-07 | 1.06702e-08 | 7.51948e-08 | 1.0816e-08 | -5.34e-10
-18 | -4.91374e-07 | 3.11871e-07 | 1.98235e-08 | 1.39219e-07 | 2.00195e-08 | -4.41e-10
-20 | -9.39947e-07 | 5.97683e-07 | 3.78876e-08 | 2.65924e-07 | 3.82917e-08 | -1.607e-10
-22 | -1.74848e-06 | 1.11339e-06 | 7.04672e-08 | 4.9264e-07 | 7.11728e-08 | -8.1e-10
-24 | -2.07498e-06 | 1.32741e-06 | 8.4044e-08 | 5.78817e-07 | 8.42903e-08 | -4.187e-10
-26 | -2.10359e-06 | 1.34577e-06 | 8.51972e-08 | 5.86773e-07 | 8.5452e-08 | -3.978e-10
-28 | -2.13152e-06 | 1.36363e-06 | 8.63258e-08 | 5.94542e-07 | 8.65749e-08 | -4.473e-10
-30 | -2.16045e-06 | 1.38216e-06 | 8.74967e-08 | 6.02562e-07 | 8.77494e-08 | -4.819e-10
-32 | -2.18905e-06 | 1.40044e-06 | 8.86436e-08 | 6.10513e-07 | 8.89089e-08 | -5.445e-10
-34 | -2.21801e-06 | 1.41902e-06 | 8.98169e-08 | 6.18574e-07 | 9.00746e-08 | -5.245e-10
-36 | -2.24822e-06 | 1.43832e-06 | 9.1036e-08 | 6.26948e-07 | 9.13064e-08 | -6.096e-10
-38 | -2.27809e-06 | 1.45746e-06 | 9.22429e-08 | 6.35255e-07 | 9.25073e-08 | -6.248e-10
-40 | -2.30917e-06 | 1.47739e-06 | 9.34921e-08 | 6.43897e-07 | 9.37723e-08 | -6.186e-10
-42 | -2.34002e-06 | 1.49717e-06 | 9.47384e-08 | 6.52468e-07 | 9.50174e-08 | -6.262e-10
-44 | -2.37128e-06 | 1.51722e-06 | 9.59995e-08 | 6.61132e-07 | 9.62821e-08 | -6.464e-10
-46 | -2.40386e-06 | 1.53812e-06 | 9.73183e-08 | 6.70173e-07 | 9.75969e-08 | -6.518e-10
-48 | -2.4362e-06 | 1.55884e-06 | 9.86172e-08 | 6.7914e-07 | 9.89062e-08 | -6.966e-10
-50 | -2.46898e-06 | 1.57985e-06 | 9.99395e-08 | 6.88238e-07 | 1.00227e-07 | -7.255e-10
-52 | -2.50316e-06 | 1.60176e-06 | 1.01319e-07 | 6.97755e-07 | 1.01607e-07 | -7.19e-10
-54 | -2.53707e-06 | 1.62349e-06 | 1.02676e-07 | 7.07147e-07 | 1.02988e-07 | -7.69e-10
-56 | -2.57234e-06 | 1.64611e-06 | 1.04106e-07 | 7.16933e-07 | 1.04407e-07 | -7.84e-10
-58 | -2.60745e-06 | 1.66853e-06 | 1.05518e-07 | 7.26693e-07 | 1.05828e-07 | -8.81e-10
-60 | -2.64307e-06 | 1.69138e-06 | 1.06956e-07 | 7.36594e-07 | 1.07266e-07 | -8.74e-10
-62 | -2.68033e-06 | 1.71526e-06 | 1.08462e-07 | 7.4694e-07 | 1.0877e-07 | -8.98e-10
-64 | -2.71717e-06 | 1.73891e-06 | 1.09946e-07 | 7.57184e-07 | 1.10267e-07 | -8.63e-10
-66 | -2.75567e-06 | 1.76358e-06 | 1.11496e-07 | 7.67832e-07 | 1.11818e-07 | -9.44e-10
-68 | -2.79392e-06 | 1.78811e-06 | 1.13038e-07 | 7.78475e-07 | 1.13361e-07 | -9.36e-10
-70 | -2.83275e-06 | 1.81297e-06 | 1.14606e-07 | 7.89244e-07 | 1.14931e-07 | -9.99e-10
-72 | -2.8733e-06 | 1.83898e-06 | 1.1624e-07 | 8.00501e-07 | 1.16575e-07 | -1.004e-09
-74 | -2.91361e-06 | 1.86475e-06 | 1.17855e-07 | 8.11672e-07 | 1.18202e-07 | -1.131e-09
-76 | -2.9556e-06 | 1.8917e-06 | 1.1955e-07 | 8.2332e-07 | 1.19896e-07 | -1.134e-09
-78 | -2.99729e-06 | 1.91843e-06 | 1.21224e-07 | 8.34882e-07 | 1.21579e-07 | -1.175e-09
-80 | -3.0397e-06 | 1.94558e-06 | 1.2294e-07 | 8.46657e-07 | 1.23284e-07 | -1.239e-09
-82 | -3.08402e-06 | 1.97405e-06 | 1.24724e-07 | 8.58927e-07 | 1.25071e-07 | -1.248e-09
-84 | -3.12804e-06 | 2.00226e-06 | 1.26496e-07 | 8.71143e-07 | 1.26852e-07 | -1.289e-09
-86 | -3.17398e-06 | 2.03172e-06 | 1.28352e-07 | 8.83878e-07 | 1.28708e-07 | -1.322e-09
-88 | -3.21971e-06 | 2.06106e-06 | 1.30188e-07 | 8.96549e-07 | 1.30547e-07 | -1.366e-09
-90 | -3.26618e-06 | 2.09092e-06 | 1.32054e-07 | 9.09443e-07 | 1.32429e-07 | -1.334e-09
-92 | -3.3148e-06 | 2.12207e-06 | 1.34019e-07 | 9.22897e-07 | 1.34388e-07 | -1.426e-09
-94 | -3.36322e-06 | 2.15311e-06 | 1.3597e-07 | 9.3628e-07 | 1.36331e-07 | -1.529e-09
-96 | -3.41237e-06 | 2.18467e-06 | 1.37947e-07 | 9.49929e-07 | 1.38322e-07 | -1.502e-09
-98 | -3.4638e-06 | 2.21768e-06 | 1.40019e-07 | 9.64152e-07 | 1.40399e-07 | -1.55e-09
-100 | -3.51497e-06 | 2.2505e-06 | 1.42082e-07 | 9.78315e-07 | 1.42464e-07 | -1.609e-09
-102 | -3.56843e-06 | 2.28486e-06 | 1.44239e-07 | 9.93115e-07 | 1.44615e-07 | -1.601e-09
-104 | -3.62154e-06 | 2.31893e-06 | 1.46368e-07 | 1.00779e-06 | 1.46757e-07 | -1.695e-09
-106 | -3.67576e-06 | 2.35372e-06 | 1.48545e-07 | 1.02275e-06 | 1.48944e-07 | -1.801e-09
-108 | -3.73232e-06 | 2.39e-06 | 1.5082e-07 | 1.03842e-06 | 1.51225e-07 | -1.855e-09
-110 | -3.78872e-06 | 2.42618e-06 | 1.53097e-07 | 1.05401e-06 | 1.53497e-07 | -1.936e-09
-112 | -3.84768e-06 | 2.46407e-06 | 1.55461e-07 | 1.07033e-06 | 1.5588e-07 | -1.939e-09
-114 | -3.90635e-06 | 2.50178e-06 | 1.57829e-07 | 1.08658e-06 | 1.58248e-07 | -1.913e-09
-116 | -3.96625e-06 | 2.54022e-06 | 1.60234e-07 | 1.10313e-06 | 1.60666e-07 | -2e-09
-118 | -4.02891e-06 | 2.58044e-06 | 1.62758e-07 | 1.12046e-06 | 1.63191e-07 | -2.061e-09
-120 | -4.09146e-06 | 2.62064e-06 | 1.65271e-07 | 1.13773e-06 | 1.65702e-07 | -2.117e-09
-122 | -4.15679e-06 | 2.66261e-06 | 1.67896e-07 | 1.15579e-06 | 1.68345e-07 | -2.149e-09
-124 | -4.22184e-06 | 2.70441e-06 | 1.70506e-07 | 1.17377e-06 | 1.70965e-07 | -2.189e-09
-126 | -4.28831e-06 | 2.74711e-06 | 1.73184e-07 | 1.19207e-06 | 1.73637e-07 | -2.309e-09
-128 | -4.35787e-06 | 2.7918e-06 | 1.75982e-07 | 1.2113e-06 | 1.76442e-07 | -2.346e-09
-130 | -4.42718e-06 | 2.83637e-06 | 1.78767e-07 | 1.23041e-06 | 1.79229e-07 | -2.404e-09
-132 | -4.49986e-06 | 2.88306e-06 | 1.81689e-07 | 1.25051e-06 | 1.82166e-07 | -2.435e-09
-134 | -4.57226e-06 | 2.92968e-06 | 1.84589e-07 | 1.27046e-06 | 1.8508e-07 | -2.451e-09
-136 | -4.64631e-06 | 2.97728e-06 | 1.87569e-07 | 1.29091e-06 | 1.88044e-07 | -2.507e-09
-138 | -4.72394e-06 | 3.02713e-06 | 1.90694e-07 | 1.31236e-06 | 1.91179e-07 | -2.577e-09
-140 | -4.80147e-06 | 3.07702e-06 | 1.93797e-07 | 1.33369e-06 | 1.94295e-07 | -2.668e-09
-142 | -4.8806e-06 | 3.12793e-06 | 1.96984e-07 | 1.35549e-06 | 1.97489e-07 | -2.707e-09
-144 | -4.96367e-06 | 3.18134e-06 | 2.00326e-07 | 1.37839e-06 | 2.00835e-07 | -2.779e-09
-146 | -5.04671e-06 | 3.23474e-06 | 2.03657e-07 | 1.40125e-06 | 2.04181e-07 | -2.882e-09
-148 | -5.13371e-06 | 3.29075e-06 | 2.07141e-07 | 1.42519e-06 | 2.07673e-07 | -2.956e-09
-150 | -5.22046e-06 | 3.3466e-06 | 2.10639e-07 | 1.44908e-06 | 2.1115e-07 | -2.991e-09
-152 | -5.30937e-06 | 3.40384e-06 | 2.14199e-07 | 1.47357e-06 | 2.1474e-07 | -3.021e-09
-154 | -5.40278e-06 | 3.46394e-06 | 2.17941e-07 | 1.49927e-06 | 2.18471e-07 | -3.158e-09
-156 | -5.49601e-06 | 3.52401e-06 | 2.21698e-07 | 1.52488e-06 | 2.22239e-07 | -3.183e-09
-158 | -5.59394e-06 | 3.58711e-06 | 2.25629e-07 | 1.55185e-06 | 2.26174e-07 | -3.177e-09
-160 | -5.69167e-06 | 3.64998e-06 | 2.29544e-07 | 1.57871e-06 | 2.30079e-07 | -3.357e-09
-162 | -5.79203e-06 | 3.71462e-06 | 2.33576e-07 | 1.60628e-06 | 2.34116e-07 | -3.438e-09
-164 | -5.89756e-06 | 3.78263e-06 | 2.37805e-07 | 1.63532e-06 | 2.38369e-07 | -3.436e-09
-166 | -6.00328e-06 | 3.85073e-06 | 2.42058e-07 | 1.66431e-06 | 2.42623e-07 | -3.559e-09
-168 | -6.11429e-06 | 3.92233e-06 | 2.46494e-07 | 1.69478e-06 | 2.47075e-07 | -3.611e-09
-170 | -6.22542e-06 | 3.99398e-06 | 2.50967e-07 | 1.72531e-06 | 2.51536e-07 | -3.627e-09
-172 | -6.3397e-06 | 4.06762e-06 | 2.55534e-07 | 1.75663e-06 | 2.56124e-07 | -3.792e-09
-174 | -6.45986e-06 | 4.14519e-06 | 2.60354e-07 | 1.78956e-06 | 2.60949e-07 | -3.807e-09
-176 | -6.58016e-06 | 4.22265e-06 | 2.65167e-07 | 1.82257e-06 | 2.65771e-07 | -4.002e-09
-178 | -6.70389e-06 | 4.3026e-06 | 2.7013e-07 | 1.85648e-06 | 2.70738e-07 | -3.942e-09
-180 | -6.83408e-06 | 4.38661e-06 | 2.75346e-07 | 1.8922e-06 | 2.75959e-07 | -3.965e-09
-182 | -6.96448e-06 | 4.47079e-06 | 2.80567e-07 | 1.92785e-06 | 2.81192e-07 | -4.081e-09
-184 | -7.10211e-06 | 4.55953e-06 | 2.86077e-07 | 1.96549e-06 | 2.86708e-07 | -4.305e-09
-186 | -7.24013e-06 | 4.64869e-06 | 2.91615e-07 | 2.00327e-06 | 2.92242e-07 | -4.313e-09
-188 | -7.38234e-06 | 4.74057e-06 | 2.97308e-07 | 2.04222e-06 | 2.97938e-07 | -4.304e-09
-190 | -7.53232e-06 | 4.83741e-06 | 3.03312e-07 | 2.08314e-06 | 3.03934e-07 | -4.524e-09
-192 | -7.68307e-06 | 4.93483e-06 | 3.09338e-07 | 2.12436e-06 | 3.09965e-07 | -4.577e-09
-194 | -7.84214e-06 | 5.03773e-06 | 3.15681e-07 | 2.16789e-06 | 3.16357e-07 | -4.482e-09
-196 | -8.00206e-06 | 5.14096e-06 | 3.22078e-07 | 2.21147e-06 | 3.22757e-07 | -4.795e-09
-198 | -8.16724e-06 | 5.24778e-06 | 3.28696e-07 | 2.25655e-06 | 3.29351e-07 | -4.863e-09
-200 | -8.34164e-06 | 5.36065e-06 | 3.35661e-07 | 2.30405e-06 | 3.36328e-07 | -4.951e-09
-202 | -8.51712e-06 | 5.47411e-06 | 3.42691e-07 | 2.35196e-06 | 3.43342e-07 | -5.017e-09
-204 | -8.70302e-06 | 5.59441e-06 | 3.50102e-07 | 2.4025e-06 | 3.50787e-07 | -5.221e-09
-206 | -8.89021e-06 | 5.7156e-06 | 3.57596e-07 | 2.45352e-06 | 3.5824e-07 | -5.254e-09
-208 | -9.08318e-06 | 5.8406e-06 | 3.65281e-07 | 2.50606e-06 | 3.65962e-07 | -5.277e-09
-210 | -9.28804e-06 | 5.97328e-06 | 3.73467e-07 | 2.56182e-06 | 3.74129e-07 | -5.344e-09
-212 | -9.49429e-06 | 6.10693e-06 | 3.81705e-07 | 2.61779e-06 | 3.82359e-07 | -5.506e-09
-214 | -9.71356e-06 | 6.24897e-06 | 3.90436e-07 | 2.67733e-06 | 3.91119e-07 | -5.705e-09
-216 | -9.93479e-06 | 6.39254e-06 | 3.99262e-07 | 2.73742e-06 | 3.99941e-07 | -5.627e-09
-218 | -1.01971e-05 | 6.54144e-06 | 4.08439e-07 | 2.79967e-06 | 4.09063e-07 | -3.8488e-08
-220 | -1.0423e-05 | 6.69965e-06 | 4.18141e-07 | 2.86573e-06 | 4.18823e-07 | -2.0656e-08
-222 | -1.06692e-05 | 6.85978e-06 | 4.27988e-07 | 2.93249e-06 | 4.28624e-07 | -2.0318e-08
-224 | -1.09257e-05 | 7.02614e-06 | 4.38184e-07 | 3.0018e-06 | 4.38822e-07 | -2.0754e-08
-226 | -1.1198e-05 | 7.20292e-06 | 4.49011e-07 | 3.07541e-06 | 4.49659e-07 | -2.1e-08
-228 | -1.1474e-05 | 7.38234e-06 | 4.59991e-07 | 3.14996e-06 | 4.60615e-07 | -2.1094e-08
-230 | -1.17689e-05 | 7.57391e-06 | 4.71706e-07 | 3.22934e-06 | 4.72363e-07 | -2.1581e-08
-232 | -1.20677e-05 | 7.76827e-06 | 4.83576e-07 | 3.31005e-06 | 4.84224e-07 | -2.158e-08
-234 | -1.23791e-05 | 7.97061e-06 | 4.95971e-07 | 3.39376e-06 | 4.96605e-07 | -2.2154e-08
-236 | -1.27109e-05 | 8.18675e-06 | 5.09122e-07 | 3.48311e-06 | 5.09759e-07 | -2.2159e-08
-238 | -1.30488e-05 | 8.40693e-06 | 5.22554e-07 | 3.57392e-06 | 5.23143e-07 | -2.2253e-08
-240 | -1.34097e-05 | 8.64251e-06 | 5.36901e-07 | 3.67104e-06 | 5.37474e-07 | -2.1775e-08
-242 | -1.37783e-05 | 8.88296e-06 | 5.51526e-07 | 3.76992e-06 | 5.52117e-07 | -2.1777e-08
-244 | -1.41637e-05 | 9.13441e-06 | 5.66825e-07 | 3.87315e-06 | 5.67346e-07 | -2.1969e-08
-246 | -1.45781e-05 | 9.40464e-06 | 5.83179e-07 | 3.98391e-06 | 5.83681e-07 | -2.269e-08
-248 | -1.50004e-05 | 9.6808e-06 | 5.999e-07 | 4.09682e-06 | 6.00394e-07 | -2.2486e-08
-250 | -1.54558e-05 | 9.9787e-06 | 6.17977e-07 | 4.21848e-06 | 6.18395e-07 | -2.2248e-08
-252 | -1.59208e-05 | 1.02831e-05 | 6.36314e-07 | 4.34244e-06 | 6.36731e-07 | -2.2215e-08
-254 | -1.64102e-05 | 1.0603e-05 | 6.55656e-07 | 4.47232e-06 | 6.56034e-07 | -2.319e-08
-256 | -1.69383e-05 | 1.09497e-05 | 6.76534e-07 | 4.61285e-06 | 6.76855e-07 | -2.2361e-08
-258 | -1.74807e-05 | 1.13051e-05 | 6.97917e-07 | 4.75666e-06 | 6.98184e-07 | -2.2839e-08
-260 | -1.80677e-05 | 1.16901e-05 | 7.21058e-07 | 4.91219e-06 | 7.2123e-07 | -2.3122e-08
-262 | -1.86724e-05 | 1.20875e-05 | 7.44847e-07 | 5.07213e-06 | 7.44936e-07 | -2.2987e-08
-264 | -1.93164e-05 | 1.25068e-05 | 7.69955e-07 | 5.24504e-06 | 7.69927e-07 | -2.4678e-08
-266 | -2.01811e-05 | 1.29656e-05 | 7.9734e-07 | 5.53185e-06 | 7.97186e-07 | -8.9124e-08
-268 | -2.25985e-05 | 1.34417e-05 | 8.2574e-07 | 7.45606e-06 | 8.25569e-07 | -4.9431e-08
-270 | -2.4454e-05 | 1.395e-05 | 8.55953e-07 | 8.80853e-06 | 8.5561e-07 | 1.6093e-08
-272 | -2.6613e-05 | 1.45061e-05 | 8.89011e-07 | 1.04524e-05 | 8.88461e-07 | 1.22972e-07
-274 | -2.89317e-05 | 1.50853e-05 | 9.23346e-07 | 1.23716e-05 | 9.22616e-07 | 3.71162e-07
-276 | -3.21216e-05 | 1.57243e-05 | 9.61106e-07 | 1.48709e-05 | 9.60153e-07 | 3.94859e-07
-278 | -3.57935e-05 | 1.63972e-05 | 1.000082e-06 | 1.75969e-05 | 9.99435e-07 | 2.00117e-07
-280 | -4.09905e-05 | 1.71927e-05 | 1.00009e-06 | 2.00003e-05 | 9.99965e-07 | -1.797445e-06
-282 | -4.53504e-05 | 2.00081e-05 | 1.000087e-06 | 2.00003e-05 | 9.99964e-07 | -3.341949e-06