## Sheet1
V | keithley | I1 | I3 | I2 | I4 | leakage
0 | -1.01756e-09 | 6.97e-12 | 1.01e-11 | 1.358e-11 | 9.3549e-10 | -5.142e-11
-2 | -1.28317e-09 | 8.66e-12 | 2.949e-11 | 2.582e-11 | 1.19392e-09 | -2.528e-11
-4 | -1.94012e-09 | 1.2293e-10 | 1.8853e-10 | 1.1993e-10 | 1.46446e-09 | -4.427e-11
-6 | -3.63226e-09 | 4.2325e-10 | 7.7401e-10 | 4.0604e-10 | 1.9798e-09 | -4.916e-11
-8 | -7.71016e-09 | 9.6978e-10 | 2.81716e-09 | 9.1489e-10 | 2.79014e-09 | -2.1819e-10
-10 | -1.64602e-08 | 1.87249e-09 | 8.93907e-09 | 1.80015e-09 | 4.01961e-09 | 1.7112e-10
-12 | -3.3033e-08 | 3.3471e-09 | 2.11588e-08 | 3.17527e-09 | 5.93981e-09 | 5.8798e-10
-14 | -5.70932e-08 | 5.84389e-09 | 3.81212e-08 | 5.59146e-09 | 9.19368e-09 | 1.65703e-09
-16 | -8.72625e-08 | 1.052e-08 | 5.62688e-08 | 9.9854e-09 | 1.50257e-08 | 4.5374e-09
-18 | -1.27372e-07 | 1.89964e-08 | 7.00575e-08 | 1.79925e-08 | 2.55115e-08 | 5.1859e-09
-20 | -2.01297e-07 | 3.56768e-08 | 8.74214e-08 | 3.36566e-08 | 4.57039e-08 | 1.1617e-09
-22 | -3.31165e-07 | 6.58789e-08 | 1.21599e-07 | 6.20584e-08 | 8.18743e-08 | 2.456e-10
-24 | -4.00417e-07 | 8.43976e-08 | 1.34667e-07 | 7.97022e-08 | 1.01759e-07 | 1.088e-10
-26 | -4.00344e-07 | 8.5594e-08 | 1.30831e-07 | 8.08229e-08 | 1.03245e-07 | 1.489e-10
-28 | -4.02312e-07 | 8.67455e-08 | 1.27394e-07 | 8.19176e-08 | 1.04685e-07 | -1.5699e-09
-30 | -4.05354e-07 | 8.79409e-08 | 1.2673e-07 | 8.30435e-08 | 1.06175e-07 | -1.4646e-09
-32 | -4.08084e-07 | 8.9125e-08 | 1.26928e-07 | 8.41624e-08 | 1.07648e-07 | -2.206e-10
-34 | -4.11958e-07 | 9.03295e-08 | 1.26741e-07 | 8.52921e-08 | 1.09148e-07 | -4.474e-10
-36 | -4.15693e-07 | 9.15778e-08 | 1.26604e-07 | 8.64748e-08 | 1.10698e-07 | -3.384e-10
-38 | -4.18663e-07 | 9.28194e-08 | 1.26007e-07 | 8.76395e-08 | 1.12232e-07 | 3.49e-11
-40 | -4.23753e-07 | 9.41049e-08 | 1.26544e-07 | 8.88545e-08 | 1.13818e-07 | -4.316e-10
-42 | -4.27377e-07 | 9.53886e-08 | 1.25954e-07 | 9.00653e-08 | 1.15384e-07 | -5.851e-10
-44 | -4.32587e-07 | 9.66924e-08 | 1.27229e-07 | 9.12883e-08 | 1.16971e-07 | -4.063e-10
-46 | -4.36844e-07 | 9.80496e-08 | 1.27457e-07 | 9.25643e-08 | 1.18603e-07 | -1.701e-10
-48 | -4.41927e-07 | 9.93909e-08 | 1.28243e-07 | 9.38378e-08 | 1.20239e-07 | -2.163e-10
-50 | -4.47608e-07 | 1.0076e-07 | 1.29248e-07 | 9.51224e-08 | 1.21893e-07 | -5.846e-10
-52 | -4.53637e-07 | 1.02185e-07 | 1.30897e-07 | 9.64689e-08 | 1.23619e-07 | -4.671e-10
-54 | -4.59543e-07 | 1.03594e-07 | 1.31991e-07 | 9.77936e-08 | 3.94904e-07 | 2.687396e-07
-56 | -4.66017e-07 | 1.05073e-07 | 1.34587e-07 | 9.9185e-08 | 1.08362e-06 | 9.56448e-07
-58 | -4.71086e-07 | 1.06531e-07 | 1.349e-07 | 1.0057e-07 | 1.13371e-06 | 1.004625e-06
-60 | -4.76189e-07 | 1.0802e-07 | 1.35043e-07 | 1.01972e-07 | 1.14408e-06 | 1.012926e-06
-62 | -4.82645e-07 | 1.09575e-07 | 1.36552e-07 | 1.0344e-07 | 1.17786e-06 | 1.044782e-06
-64 | -4.88808e-07 | 1.11115e-07 | 1.38593e-07 | 1.04898e-07 | 1.19789e-06 | 1.063688e-06
-66 | -4.95651e-07 | 1.12727e-07 | 1.39866e-07 | 1.06412e-07 | 1.18904e-06 | 1.052394e-06
-68 | -5.01734e-07 | 1.14339e-07 | 1.40559e-07 | 1.07929e-07 | 1.19294e-06 | 1.054033e-06
-70 | -5.08389e-07 | 1.15956e-07 | 1.42462e-07 | 1.09465e-07 | 1.20936e-06 | 1.068854e-06
-72 | -5.15103e-07 | 1.17662e-07 | 1.44347e-07 | 1.11067e-07 | 1.21472e-06 | 1.072693e-06
-74 | -5.21938e-07 | 1.19348e-07 | 1.45505e-07 | 1.12659e-07 | 1.2311e-06 | 1.086674e-06
-76 | -5.28961e-07 | 1.21111e-07 | 1.4722e-07 | 1.1433e-07 | 1.24575e-06 | 1.09945e-06
-78 | -5.36442e-07 | 1.22865e-07 | 1.48609e-07 | 1.15977e-07 | 1.24876e-06 | 1.099769e-06
-80 | -5.44019e-07 | 1.24659e-07 | 1.51046e-07 | 1.17659e-07 | 1.24201e-06 | 1.091355e-06
-82 | -5.51954e-07 | 1.26518e-07 | 1.52901e-07 | 1.19423e-07 | 1.23536e-06 | 1.082248e-06
-84 | -5.59745e-07 | 1.28374e-07 | 1.55201e-07 | 1.21176e-07 | 1.27976e-06 | 1.124766e-06
-86 | -5.67844e-07 | 1.30316e-07 | 1.56845e-07 | 1.23008e-07 | 1.2465e-06 | 1.088825e-06
-88 | -5.75867e-07 | 1.32247e-07 | 1.58699e-07 | 1.24833e-07 | 1.26098e-06 | 1.100892e-06
-90 | -5.83878e-07 | 1.3421e-07 | 1.60774e-07 | 1.26678e-07 | 1.27128e-06 | 1.109064e-06
-92 | -5.92217e-07 | 1.3628e-07 | 1.62756e-07 | 1.28615e-07 | 1.64004e-07 | -5.62e-10
-94 | -6.00948e-07 | 1.38327e-07 | 1.65274e-07 | 1.30559e-07 | 1.66414e-07 | -3.74e-10
-96 | -6.09469e-07 | 1.4042e-07 | 1.66974e-07 | 1.32525e-07 | 1.68883e-07 | -6.67e-10
-98 | -6.18544e-07 | 1.42608e-07 | 1.69341e-07 | 1.3458e-07 | 1.71452e-07 | -5.63e-10
-100 | -6.2789e-07 | 1.44786e-07 | 1.72379e-07 | 1.36637e-07 | 1.7402e-07 | -6.8e-11
-102 | -6.37569e-07 | 1.4706e-07 | 1.74625e-07 | 1.38795e-07 | 1.76723e-07 | -3.66e-10
-104 | -6.47462e-07 | 1.49331e-07 | 1.77449e-07 | 1.40929e-07 | 1.7942e-07 | -3.33e-10
-106 | -6.57139e-07 | 1.51647e-07 | 1.79472e-07 | 1.43108e-07 | 1.82177e-07 | -7.35e-10
-108 | -6.6764e-07 | 1.54079e-07 | 1.82575e-07 | 1.45389e-07 | 1.85062e-07 | -5.35e-10
-110 | -6.78025e-07 | 1.56516e-07 | 1.85445e-07 | 1.47663e-07 | 1.87978e-07 | -4.23e-10
-112 | -6.88645e-07 | 1.59052e-07 | 1.88278e-07 | 1.5005e-07 | 1.91012e-07 | -2.53e-10
-114 | -6.99464e-07 | 1.61593e-07 | 1.91035e-07 | 1.52417e-07 | 1.94041e-07 | -3.78e-10
-116 | -7.10506e-07 | 1.64188e-07 | 1.93767e-07 | 1.54847e-07 | 1.9714e-07 | -5.64e-10
-118 | -7.21794e-07 | 1.66904e-07 | 1.96396e-07 | 1.5739e-07 | 2.00383e-07 | -7.21e-10
-120 | -7.33292e-07 | 1.6962e-07 | 1.9963e-07 | 1.59933e-07 | 2.03615e-07 | -4.94e-10
-122 | -7.45437e-07 | 1.72471e-07 | 2.02757e-07 | 1.62595e-07 | 2.07017e-07 | -5.97e-10
-124 | -7.57313e-07 | 1.75314e-07 | 2.05907e-07 | 1.6524e-07 | 2.10396e-07 | -4.56e-10
-126 | -7.69279e-07 | 1.78228e-07 | 2.08602e-07 | 1.67965e-07 | 2.13862e-07 | -6.22e-10
-128 | -7.82488e-07 | 1.81291e-07 | 2.12226e-07 | 1.708e-07 | 2.17527e-07 | -6.44e-10
-130 | -7.95233e-07 | 1.84352e-07 | 2.15676e-07 | 1.73641e-07 | 2.21205e-07 | -3.59e-10
-132 | -8.08764e-07 | 1.8758e-07 | 2.19075e-07 | 1.76619e-07 | 2.2511e-07 | -3.8e-10
-134 | -8.22674e-07 | 1.90809e-07 | 2.22694e-07 | 1.79585e-07 | 2.28982e-07 | -6.04e-10
-136 | -8.36481e-07 | 1.94132e-07 | 2.26056e-07 | 1.82636e-07 | 2.33007e-07 | -6.5e-10
-138 | -8.51451e-07 | 1.97666e-07 | 2.3005e-07 | 1.85844e-07 | 2.37275e-07 | -6.16e-10
-140 | -8.66268e-07 | 2.01195e-07 | 2.33642e-07 | 1.89069e-07 | 2.41591e-07 | -7.71e-10
-142 | -8.81708e-07 | 2.04854e-07 | 2.37878e-07 | 1.92357e-07 | 2.46014e-07 | -6.05e-10
-144 | -8.97854e-07 | 2.08829e-07 | 2.41609e-07 | 1.9583e-07 | 2.50827e-07 | -7.59e-10
-146 | -9.1473e-07 | 2.12902e-07 | 2.46133e-07 | 1.99344e-07 | 2.55784e-07 | -5.67e-10
-148 | -9.32961e-07 | 2.17408e-07 | 2.50515e-07 | 2.03137e-07 | 2.61136e-07 | -7.65e-10
-150 | -9.52033e-07 | 2.22412e-07 | 2.55044e-07 | 2.07337e-07 | 2.66852e-07 | -3.88e-10
-152 | -9.73895e-07 | 2.28145e-07 | 2.6014e-07 | 2.12165e-07 | 2.73291e-07 | -1.54e-10
-154 | -9.96864e-07 | 2.34632e-07 | 2.65475e-07 | 2.17076e-07 | 2.808e-07 | 1.119e-09
-156 | -1.01781e-06 | 2.41804e-07 | 2.71114e-07 | 2.22031e-07 | 2.88829e-07 | 5.968e-09
-158 | -1.05126e-06 | 2.5043e-07 | 2.77543e-07 | 2.27262e-07 | 2.97898e-07 | 1.873e-09
-160 | -1.0869e-06 | 2.62182e-07 | 2.83858e-07 | 2.33953e-07 | 3.09804e-07 | 2.897e-09
-162 | -1.13237e-06 | 2.78416e-07 | 2.91786e-07 | 2.42156e-07 | 3.24955e-07 | 4.943e-09
-164 | -1.19786e-06 | 3.02648e-07 | 3.01691e-07 | 2.53607e-07 | 3.47604e-07 | 7.69e-09
-166 | -1.2911e-06 | 3.40162e-07 | 3.1448e-07 | 2.6973e-07 | 3.79051e-07 | 1.2323e-08
-168 | -1.44683e-06 | 4.07929e-07 | 3.3118e-07 | 2.924e-07 | 4.2772e-07 | 1.2399e-08
-170 | -1.90167e-06 | 6.14321e-07 | 3.25701e-07 | 2.81027e-07 | 6.7275e-07 | -7.871e-09
-172 | -2.63964e-06 | 9.30494e-07 | 3.41381e-07 | 2.98846e-07 | 1.09383e-06 | 2.4911e-08
-174 | -3.39479e-06 | 1.44771e-06 | 3.76911e-07 | 3.48017e-07 | 1.28503e-06 | 6.2878e-08
-176 | -4.39262e-06 | 2.07636e-06 | 4.0956e-07 | 3.91086e-07 | 1.56315e-06 | 4.7536e-08
-178 | -5.5961e-06 | 2.68142e-06 | 4.52086e-07 | 4.57065e-07 | 2.08785e-06 | 8.2321e-08
-180 | -6.90333e-06 | 3.00075e-06 | 5.19334e-07 | 5.64626e-07 | 2.87672e-06 | 5.81e-08