## Sheet1
V | keithley | I1 | I3 | I2 | I4 | leakage
0 | -9.87734e-10 | 1.574e-11 | 6.2e-13 | 3.64e-12 | 9.3513e-10 | -3.2604e-11
-2 | -1.23989e-09 | 1.686e-11 | 2.924e-11 | 1.3e-11 | 1.17955e-09 | -1.24e-12
-4 | -1.87202e-09 | 1.2314e-10 | 1.5987e-10 | 1.1582e-10 | 1.43798e-09 | -3.521e-11
-6 | -3.36969e-09 | 4.1875e-10 | 5.5098e-10 | 4.1595e-10 | 1.9778e-09 | -6.21e-12
-8 | -5.93267e-09 | 9.7939e-10 | 1.26078e-09 | 9.1241e-10 | 2.74308e-09 | -3.701e-11
-10 | -1.01538e-08 | 1.91621e-09 | 2.43864e-09 | 1.77291e-09 | 3.98757e-09 | -3.847e-11
-12 | -1.67821e-08 | 3.33638e-09 | 4.24864e-09 | 3.21514e-09 | 5.93854e-09 | -4.34e-11
-14 | -2.80537e-08 | 5.86203e-09 | 7.40591e-09 | 5.54991e-09 | 9.11458e-09 | -1.2127e-10
-16 | -4.88247e-08 | 1.05138e-08 | 1.32034e-08 | 9.9725e-09 | 1.50113e-08 | -1.237e-10
-18 | -8.62764e-08 | 1.90602e-08 | 2.35537e-08 | 1.79994e-08 | 2.55494e-08 | -1.137e-10
-20 | -1.5956e-07 | 3.56437e-08 | 4.32599e-08 | 3.36108e-08 | 4.57079e-08 | -1.3377e-09
-22 | -2.89312e-07 | 6.60645e-08 | 7.85908e-08 | 6.21991e-08 | 8.1995e-08 | -4.626e-10
-24 | -3.6507e-07 | 8.44963e-08 | 9.86004e-08 | 7.97918e-08 | 1.01856e-07 | -3.255e-10
-26 | -3.70322e-07 | 8.56907e-08 | 9.99241e-08 | 8.09227e-08 | 1.03345e-07 | -4.395e-10
-28 | -3.75336e-07 | 8.68529e-08 | 1.01225e-07 | 8.20105e-08 | 1.048e-07 | -4.476e-10
-30 | -3.80567e-07 | 8.80517e-08 | 1.02672e-07 | 8.31423e-08 | 1.06296e-07 | -4.05e-10
-32 | -3.85696e-07 | 8.92424e-08 | 1.04006e-07 | 8.42675e-08 | 1.07775e-07 | -4.051e-10
-34 | -3.90885e-07 | 9.04402e-08 | 1.05362e-07 | 8.54011e-08 | 1.09262e-07 | -4.197e-10
-36 | -3.96311e-07 | 9.17036e-08 | 1.0685e-07 | 8.65809e-08 | 1.10798e-07 | -3.785e-10
-38 | -4.01663e-07 | 9.29362e-08 | 1.08303e-07 | 8.77529e-08 | 1.12323e-07 | -3.479e-10
-40 | -4.07221e-07 | 9.42336e-08 | 1.09689e-07 | 8.89716e-08 | 1.1391e-07 | -4.168e-10
-42 | -4.12749e-07 | 9.55116e-08 | 1.1112e-07 | 9.01786e-08 | 1.1546e-07 | -4.788e-10
-44 | -4.18244e-07 | 9.68172e-08 | 1.12533e-07 | 9.14077e-08 | 1.17039e-07 | -4.471e-10
-46 | -4.24125e-07 | 9.81668e-08 | 1.14129e-07 | 9.26867e-08 | 1.18692e-07 | -4.505e-10
-48 | -4.29957e-07 | 9.95195e-08 | 1.15742e-07 | 9.3959e-08 | 1.20323e-07 | -4.135e-10
-50 | -4.35819e-07 | 1.00886e-07 | 1.1731e-07 | 9.52488e-08 | 1.21957e-07 | -4.172e-10
-52 | -4.42009e-07 | 1.02313e-07 | 1.18989e-07 | 9.65999e-08 | 1.23686e-07 | -4.211e-10
-54 | -4.48006e-07 | 1.03726e-07 | 1.20482e-07 | 9.793e-08 | 1.25377e-07 | -4.91e-10
-56 | -4.54277e-07 | 1.05201e-07 | 1.22142e-07 | 9.93201e-08 | 1.27138e-07 | -4.759e-10
-58 | -4.6058e-07 | 1.06671e-07 | 1.23828e-07 | 1.00706e-07 | 1.28876e-07 | -4.99e-10
-60 | -4.66973e-07 | 1.08158e-07 | 1.25598e-07 | 1.02098e-07 | 1.30656e-07 | -4.63e-10
-62 | -4.73675e-07 | 1.0972e-07 | 1.27401e-07 | 1.03572e-07 | 1.32513e-07 | -4.69e-10
-64 | -4.80296e-07 | 1.11269e-07 | 1.29252e-07 | 1.0503e-07 | 1.34345e-07 | -4e-10
-66 | -4.87159e-07 | 1.12879e-07 | 1.31005e-07 | 1.06558e-07 | 1.3626e-07 | -4.57e-10
-68 | -4.93971e-07 | 1.14483e-07 | 1.32754e-07 | 1.08071e-07 | 1.38156e-07 | -5.07e-10
-70 | -5.00964e-07 | 1.16116e-07 | 1.3473e-07 | 1.09605e-07 | 1.40087e-07 | -4.26e-10
-72 | -5.08209e-07 | 1.17814e-07 | 1.36713e-07 | 1.11215e-07 | 1.421e-07 | -3.67e-10
-74 | -5.15483e-07 | 1.19514e-07 | 1.38593e-07 | 1.12813e-07 | 1.44094e-07 | -4.69e-10
-76 | -5.23116e-07 | 1.21276e-07 | 1.40715e-07 | 1.14476e-07 | 1.46167e-07 | -4.82e-10
-78 | -5.30554e-07 | 1.23034e-07 | 1.42765e-07 | 1.16137e-07 | 1.48241e-07 | -3.77e-10
-80 | -5.38024e-07 | 1.24822e-07 | 1.44589e-07 | 1.17824e-07 | 1.50345e-07 | -4.44e-10
-82 | -5.46048e-07 | 1.26693e-07 | 1.46655e-07 | 1.19597e-07 | 1.52539e-07 | -5.64e-10
-84 | -5.53891e-07 | 1.28549e-07 | 1.48847e-07 | 1.21346e-07 | 1.54726e-07 | -4.23e-10
-86 | -5.62234e-07 | 1.30499e-07 | 1.51056e-07 | 1.23169e-07 | 1.57002e-07 | -5.08e-10
-88 | -5.70504e-07 | 1.32429e-07 | 1.5329e-07 | 1.24999e-07 | 1.59259e-07 | -5.27e-10
-90 | -5.78895e-07 | 1.344e-07 | 1.55674e-07 | 1.26864e-07 | 1.61567e-07 | -3.9e-10
-92 | -5.87589e-07 | 1.3646e-07 | 1.57775e-07 | 1.2881e-07 | 1.63973e-07 | -5.71e-10
-94 | -5.96371e-07 | 1.38516e-07 | 1.60151e-07 | 1.3075e-07 | 1.66394e-07 | -5.6e-10
-96 | -6.05234e-07 | 1.40609e-07 | 1.62523e-07 | 1.32704e-07 | 1.68826e-07 | -5.72e-10
-98 | -6.14594e-07 | 1.42786e-07 | 1.65066e-07 | 1.34787e-07 | 1.71391e-07 | -5.64e-10
-100 | -6.23816e-07 | 1.44962e-07 | 1.67499e-07 | 1.36839e-07 | 1.73938e-07 | -5.78e-10
-102 | -6.33563e-07 | 1.47252e-07 | 1.70138e-07 | 1.38992e-07 | 1.766e-07 | -5.81e-10
-104 | -6.4316e-07 | 1.49521e-07 | 1.72722e-07 | 1.41136e-07 | 1.79252e-07 | -5.29e-10
-106 | -6.53206e-07 | 1.51834e-07 | 1.7562e-07 | 1.43309e-07 | 1.81955e-07 | -4.88e-10
-108 | -6.63259e-07 | 1.5424e-07 | 1.78092e-07 | 1.45595e-07 | 1.84776e-07 | -5.56e-10
-110 | -6.73405e-07 | 1.56666e-07 | 1.80738e-07 | 1.47878e-07 | 1.87593e-07 | -5.3e-10
-112 | -6.84232e-07 | 1.5919e-07 | 1.8372e-07 | 1.50261e-07 | 1.90547e-07 | -5.14e-10
-114 | -6.95032e-07 | 1.61708e-07 | 1.86625e-07 | 1.52638e-07 | 1.93472e-07 | -5.89e-10
-116 | -7.06087e-07 | 1.64278e-07 | 1.89771e-07 | 1.55076e-07 | 1.96458e-07 | -5.04e-10
-118 | -7.17477e-07 | 1.66976e-07 | 1.9279e-07 | 1.57612e-07 | 1.99612e-07 | -4.87e-10
-120 | -7.28887e-07 | 1.69678e-07 | 1.95611e-07 | 1.60162e-07 | 2.02737e-07 | -6.99e-10
-122 | -7.40666e-07 | 1.725e-07 | 1.9875e-07 | 1.62818e-07 | 2.06025e-07 | -5.73e-10
-124 | -7.52756e-07 | 1.75304e-07 | 2.02067e-07 | 1.65475e-07 | 2.09308e-07 | -6.02e-10
-126 | -7.65101e-07 | 1.78198e-07 | 2.05544e-07 | 1.682e-07 | 2.1269e-07 | -4.69e-10
-128 | -7.77806e-07 | 1.81207e-07 | 2.08659e-07 | 1.71047e-07 | 2.16262e-07 | -6.31e-10
-130 | -7.90633e-07 | 1.84229e-07 | 2.1203e-07 | 1.73888e-07 | 2.19851e-07 | -6.35e-10
-132 | -8.04362e-07 | 1.874e-07 | 2.15724e-07 | 1.76872e-07 | 2.23653e-07 | -7.13e-10
-134 | -8.17919e-07 | 1.90559e-07 | 2.1935e-07 | 1.79857e-07 | 2.27479e-07 | -6.74e-10
-136 | -8.31829e-07 | 1.9381e-07 | 2.23097e-07 | 1.82885e-07 | 2.31442e-07 | -5.95e-10
-138 | -8.46776e-07 | 1.9724e-07 | 2.2709e-07 | 1.861e-07 | 2.35631e-07 | -7.15e-10
-140 | -8.61183e-07 | 2.00688e-07 | 2.30636e-07 | 1.89302e-07 | 2.39868e-07 | -6.89e-10
-142 | -8.76279e-07 | 2.04255e-07 | 2.34587e-07 | 1.92586e-07 | 2.44243e-07 | -6.08e-10
-144 | -8.92445e-07 | 2.08053e-07 | 2.38891e-07 | 1.96047e-07 | 2.48898e-07 | -5.56e-10
-146 | -9.08549e-07 | 2.11916e-07 | 2.42952e-07 | 1.99481e-07 | 2.53609e-07 | -5.91e-10
-148 | -9.25977e-07 | 2.16031e-07 | 2.47634e-07 | 2.03102e-07 | 2.58608e-07 | -6.02e-10
-150 | -9.43569e-07 | 2.20248e-07 | 2.52026e-07 | 2.0672e-07 | 2.63718e-07 | -8.57e-10
-152 | -9.61257e-07 | 2.24743e-07 | 2.56638e-07 | 2.10464e-07 | 2.69116e-07 | -2.96e-10
-154 | -9.80657e-07 | 2.2969e-07 | 2.60909e-07 | 2.14381e-07 | 2.74998e-07 | -6.79e-10
-156 | -1.00084e-06 | 2.3502e-07 | 2.65668e-07 | 2.18296e-07 | 2.81226e-07 | -6.3e-10
-158 | -1.02273e-06 | 2.41193e-07 | 2.70425e-07 | 2.22429e-07 | 2.88274e-07 | -4.09e-10
-160 | -1.04692e-06 | 2.48381e-07 | 2.75564e-07 | 2.26556e-07 | 2.96326e-07 | -9.3e-11
-162 | -1.07442e-06 | 2.57144e-07 | 2.80723e-07 | 2.30833e-07 | 3.05747e-07 | 2.7e-11
-164 | -1.10948e-06 | 2.69379e-07 | 2.86511e-07 | 2.35355e-07 | 3.18551e-07 | 3.16e-10
-166 | -1.15294e-06 | 2.85923e-07 | 2.92284e-07 | 2.39907e-07 | 3.35721e-07 | 8.95e-10
-168 | -1.21091e-06 | 3.10269e-07 | 2.97021e-07 | 2.44887e-07 | 3.59928e-07 | 1.195e-09
-170 | -1.29661e-06 | 3.49311e-07 | 3.04251e-07 | 2.50893e-07 | 3.94032e-07 | 1.877e-09
-172 | -1.51586e-06 | 4.35453e-07 | 3.31524e-07 | 2.99072e-07 | 4.55676e-07 | 5.865e-09
-174 | -1.95025e-06 | 5.57013e-07 | 4.22637e-07 | 4.44512e-07 | 5.48935e-07 | 2.2847e-08
-176 | -2.55794e-06 | 7.40348e-07 | 5.41182e-07 | 6.26248e-07 | 6.88534e-07 | 3.8372e-08
-178 | -3.35062e-06 | 1.006846e-06 | 6.71201e-07 | 8.3887e-07 | 8.79016e-07 | 4.5313e-08
-180 | -4.53907e-06 | 1.40632e-06 | 8.68557e-07 | 1.16756e-06 | 1.15275e-06 | 5.6117e-08
-182 | -6.09502e-06 | 1.95158e-06 | 1.11234e-06 | 1.57638e-06 | 1.50049e-06 | 4.577e-08
-184 | -9.99937e-06 | 2.83509e-06 | 2.58269e-06 | 3.00053e-06 | 1.64446e-06 | 6.34e-08
-186 | -9.99937e-06 | 2.48347e-06 | 3.00003e-06 | 3.0005e-06 | 1.45846e-06 | -5.691e-08
-188 | -9.99937e-06 | 2.75904e-06 | 3.00003e-06 | 3.00051e-06 | 1.17889e-06 | -6.09e-08
-190 | -9.99936e-06 | 2.92422e-06 | 3.00005e-06 | 3.00052e-06 | 1.03371e-06 | -4.086e-08
-192 | -9.99934e-06 | 2.99888e-06 | 2.9997e-06 | 3.00052e-06 | 1.005845e-06 | 5.605e-09
-194 | -9.99935e-06 | 3.00068e-06 | 2.98749e-06 | 3.00052e-06 | 1.00472e-06 | -5.94e-09