## Sheet1
V | keithley | I1 | I3 | I2 | I4 | leakage
0 | -5.26041e-10 | 1.738e-11 | 6.0847e-10 | 2.378e-11 | 9.87e-12 | 1.33459e-10
-2 | -6.75163e-10 | 1.478e-11 | 6.8016e-10 | 2.182e-11 | 2.317e-11 | 6.4767e-11
-4 | -1.20625e-09 | 1.0464e-10 | 8.5533e-10 | 1.3006e-10 | 1.2738e-10 | 1.116e-11
-6 | -2.62494e-09 | 3.7442e-10 | 1.3752e-09 | 4.9086e-10 | 4.223e-10 | 3.784e-11
-8 | -5.12151e-09 | 8.7006e-10 | 2.1418e-09 | 1.11144e-09 | 9.8967e-10 | -8.54e-12
-10 | -9.25408e-09 | 1.69067e-09 | 3.45724e-09 | 2.21165e-09 | 1.94169e-09 | 4.717e-11
-12 | -1.57575e-08 | 2.94668e-09 | 5.48917e-09 | 3.91159e-09 | 3.4034e-09 | -6.66e-12
-14 | -2.67781e-08 | 5.18683e-09 | 8.847e-09 | 6.79343e-09 | 5.93413e-09 | -1.671e-11
-16 | -4.71013e-08 | 9.3431e-09 | 1.50448e-08 | 1.21131e-08 | 1.06187e-08 | 1.84e-11
-18 | -8.36596e-08 | 1.6884e-08 | 2.5885e-08 | 2.17e-08 | 1.90998e-08 | -9.08e-11
-20 | -1.55094e-07 | 3.14858e-08 | 4.67572e-08 | 4.01661e-08 | 3.55738e-08 | -1.1111e-09
-22 | -2.80877e-07 | 5.80801e-08 | 8.38658e-08 | 7.33149e-08 | 6.53e-08 | -3.162e-10
-24 | -3.45136e-07 | 7.30558e-08 | 1.01778e-07 | 8.93222e-08 | 8.06402e-08 | -3.398e-10
-26 | -3.49929e-07 | 7.40804e-08 | 1.03152e-07 | 9.05586e-08 | 8.17624e-08 | -3.756e-10
-28 | -3.54573e-07 | 7.50729e-08 | 1.04522e-07 | 9.17603e-08 | 8.28491e-08 | -3.687e-10
-30 | -3.59391e-07 | 7.61016e-08 | 1.05929e-07 | 9.30006e-08 | 8.39772e-08 | -3.826e-10
-32 | -3.64153e-07 | 7.71155e-08 | 1.07338e-07 | 9.42234e-08 | 8.50892e-08 | -3.869e-10
-34 | -3.68966e-07 | 7.81496e-08 | 1.08739e-07 | 9.54692e-08 | 8.6224e-08 | -3.842e-10
-36 | -3.73986e-07 | 7.92289e-08 | 1.10222e-07 | 9.67574e-08 | 8.73973e-08 | -3.804e-10
-38 | -3.78954e-07 | 8.02895e-08 | 1.1167e-07 | 9.80394e-08 | 8.85717e-08 | -3.834e-10
-40 | -3.8414e-07 | 8.14039e-08 | 1.13209e-07 | 9.93797e-08 | 8.97779e-08 | -3.695e-10
-42 | -3.89287e-07 | 8.24951e-08 | 1.14704e-07 | 1.00703e-07 | 9.09893e-08 | -3.956e-10
-44 | -3.94492e-07 | 8.36216e-08 | 1.16221e-07 | 1.02048e-07 | 9.22056e-08 | -3.958e-10
-46 | -3.99909e-07 | 8.4779e-08 | 1.17851e-07 | 1.03443e-07 | 9.3482e-08 | -3.54e-10
-48 | -4.05299e-07 | 8.59353e-08 | 1.19411e-07 | 1.0483e-07 | 9.47465e-08 | -3.762e-10
-50 | -4.10777e-07 | 8.71021e-08 | 1.20999e-07 | 1.06238e-07 | 9.60269e-08 | -4.11e-10
-52 | -4.16484e-07 | 8.83291e-08 | 1.22687e-07 | 1.07713e-07 | 9.73743e-08 | -3.806e-10
-54 | -4.22155e-07 | 8.95402e-08 | 1.24347e-07 | 1.09179e-07 | 9.86949e-08 | -3.939e-10
-56 | -4.28048e-07 | 9.08049e-08 | 1.26085e-07 | 1.10688e-07 | 1.00083e-07 | -3.871e-10
-58 | -4.33895e-07 | 9.20539e-08 | 1.2778e-07 | 1.12196e-07 | 1.01466e-07 | -3.991e-10
-60 | -4.39864e-07 | 9.33387e-08 | 1.29525e-07 | 1.13734e-07 | 1.02858e-07 | -4.083e-10
-62 | -4.46077e-07 | 9.46679e-08 | 1.31386e-07 | 1.15331e-07 | 1.04318e-07 | -3.741e-10
-64 | -4.52251e-07 | 9.59959e-08 | 1.33171e-07 | 1.16919e-07 | 1.05768e-07 | -3.971e-10
-66 | -4.58685e-07 | 9.73717e-08 | 1.35059e-07 | 1.18575e-07 | 1.07275e-07 | -4.043e-10
-68 | -4.65082e-07 | 9.87438e-08 | 1.51851e-07 | 1.20225e-07 | 1.08775e-07 | 1.45128e-08
-70 | -4.71584e-07 | 1.00139e-07 | 1.56482e-07 | 1.21908e-07 | 1.10302e-07 | 1.7247e-08
-72 | -4.78379e-07 | 1.01598e-07 | 1.53357e-07 | 1.23655e-07 | 1.11903e-07 | 1.2134e-08
-74 | -4.85135e-07 | 1.03051e-07 | 1.47826e-07 | 1.25388e-07 | 1.13485e-07 | 4.615e-09
-76 | -4.92193e-07 | 1.04556e-07 | 1.78626e-07 | 1.27204e-07 | 1.15132e-07 | 3.3325e-08
-78 | -4.9918e-07 | 1.06071e-07 | 1.82532e-07 | 1.29005e-07 | 1.16781e-07 | 3.5209e-08
-80 | -5.06287e-07 | 1.07589e-07 | 1.85593e-07 | 1.30837e-07 | 1.18439e-07 | 3.6171e-08
-82 | -5.13737e-07 | 1.09182e-07 | 1.8641e-07 | 1.32743e-07 | 1.20191e-07 | 3.4789e-08
-84 | -5.21146e-07 | 1.10777e-07 | 1.8956e-07 | 1.3465e-07 | 1.21927e-07 | 3.5768e-08
-86 | -5.28869e-07 | 1.12439e-07 | 1.90652e-07 | 1.36636e-07 | 1.23737e-07 | 3.4595e-08
-88 | -5.36563e-07 | 1.14093e-07 | 1.92721e-07 | 1.38618e-07 | 1.25546e-07 | 3.4415e-08
-90 | -5.44396e-07 | 1.15771e-07 | 1.94599e-07 | 1.40628e-07 | 1.27387e-07 | 3.3989e-08
-92 | -5.52596e-07 | 1.17532e-07 | 1.96317e-07 | 1.42749e-07 | 1.29309e-07 | 3.3311e-08
-94 | -5.60755e-07 | 1.19287e-07 | 1.97419e-07 | 1.44832e-07 | 1.31223e-07 | 3.2006e-08
-96 | -5.69068e-07 | 1.21069e-07 | 2.00456e-07 | 1.4698e-07 | 1.33158e-07 | 3.2595e-08
-98 | -5.77769e-07 | 1.22951e-07 | 2.02494e-07 | 1.49211e-07 | 1.35208e-07 | 3.2095e-08
-100 | -5.8643e-07 | 1.24801e-07 | 2.07215e-07 | 1.51433e-07 | 1.37236e-07 | 3.4255e-08
-102 | -5.95494e-07 | 1.26755e-07 | 2.0775e-07 | 1.53763e-07 | 1.39353e-07 | 3.2127e-08
-104 | -6.0452e-07 | 1.28683e-07 | 2.11909e-07 | 1.56076e-07 | 1.41468e-07 | 3.3616e-08
-106 | -6.13747e-07 | 1.30667e-07 | 2.15513e-07 | 1.58452e-07 | 1.43618e-07 | 3.4503e-08
-108 | -6.23404e-07 | 1.32743e-07 | 2.18497e-07 | 1.6093e-07 | 1.45868e-07 | 3.4634e-08
-110 | -6.33033e-07 | 1.34809e-07 | 2.21307e-07 | 1.63398e-07 | 1.48107e-07 | 3.4588e-08
-112 | -6.43135e-07 | 1.36983e-07 | 2.22966e-07 | 1.65989e-07 | 1.50458e-07 | 3.3261e-08
-114 | -6.53203e-07 | 1.39142e-07 | 2.26159e-07 | 1.68576e-07 | 1.52802e-07 | 3.3476e-08
-116 | -6.63478e-07 | 1.41372e-07 | 2.30306e-07 | 1.7122e-07 | 1.55186e-07 | 3.4606e-08
-118 | -6.74275e-07 | 1.43694e-07 | 2.32501e-07 | 1.73988e-07 | 1.57683e-07 | 3.3591e-08
-120 | -6.85083e-07 | 1.46009e-07 | 2.35447e-07 | 1.76758e-07 | 1.60199e-07 | 3.333e-08
-122 | -6.9638e-07 | 1.4845e-07 | 2.37731e-07 | 1.79652e-07 | 1.62802e-07 | 3.2255e-08
-124 | -7.07642e-07 | 1.50875e-07 | 2.41981e-07 | 1.82536e-07 | 1.65406e-07 | 3.3156e-08
-126 | -7.19198e-07 | 1.53366e-07 | 2.45453e-07 | 1.85506e-07 | 1.68077e-07 | 3.3204e-08
-128 | -7.31313e-07 | 1.55987e-07 | 2.52829e-07 | 1.88609e-07 | 1.70855e-07 | 3.6967e-08
-130 | -7.43397e-07 | 1.58591e-07 | 2.52768e-07 | 1.91717e-07 | 1.73631e-07 | 3.331e-08
-132 | -7.56098e-07 | 1.61348e-07 | 2.60125e-07 | 1.9497e-07 | 1.76551e-07 | 3.6896e-08
-134 | -7.68846e-07 | 1.64109e-07 | 2.61384e-07 | 1.98248e-07 | 1.7948e-07 | 3.4375e-08
-136 | -7.81946e-07 | 1.66944e-07 | 2.65912e-07 | 2.01614e-07 | 1.82444e-07 | 3.4968e-08
-138 | -7.95702e-07 | 1.69946e-07 | 2.91227e-07 | 2.05167e-07 | 1.8558e-07 | 5.6218e-08
-140 | -8.09584e-07 | 1.72978e-07 | 2.94708e-07 | 2.08758e-07 | 1.88695e-07 | 5.5555e-08
-142 | -8.23838e-07 | 1.76089e-07 | 2.99883e-07 | 2.12446e-07 | 1.91904e-07 | 5.6484e-08
-144 | -8.38987e-07 | 1.79434e-07 | 3.04262e-07 | 2.16417e-07 | 1.95281e-07 | 5.6407e-08
-146 | -8.54421e-07 | 1.82856e-07 | 3.08436e-07 | 2.20434e-07 | 1.9869e-07 | 5.5995e-08
-148 | -8.7119e-07 | 1.86551e-07 | 3.1464e-07 | 2.24775e-07 | 2.02463e-07 | 5.7239e-08
-150 | -8.89967e-07 | 1.90864e-07 | 3.17802e-07 | 2.29692e-07 | 2.06797e-07 | 5.5188e-08
-152 | -9.11246e-07 | 1.95917e-07 | 3.25091e-07 | 2.35549e-07 | 2.11743e-07 | 5.7054e-08
-154 | -9.34062e-07 | 2.01455e-07 | 3.31098e-07 | 2.41816e-07 | 2.16991e-07 | 5.7298e-08
-156 | -9.58815e-07 | 2.07581e-07 | 3.3763e-07 | 2.48789e-07 | 2.22647e-07 | 5.7832e-08
-158 | -9.89617e-07 | 2.15501e-07 | 3.45194e-07 | 2.57535e-07 | 2.29849e-07 | 5.8462e-08
-160 | -1.02199e-06 | 2.25174e-07 | 3.56358e-07 | 2.68066e-07 | 2.3961e-07 | 6.7218e-08
-162 | -1.08029e-06 | 2.38626e-07 | 3.70111e-07 | 2.82922e-07 | 2.52952e-07 | 6.4321e-08
-164 | -1.22529e-06 | 2.55444e-07 | 3.84589e-07 | 3.23278e-07 | 2.68482e-07 | 6.503e-09
-166 | -1.66181e-06 | 2.52985e-07 | 3.80141e-07 | 8.5346e-07 | 2.64808e-07 | 8.9584e-08
-168 | -1.97659e-06 | 2.91109e-07 | 4.24776e-07 | 1.09933e-06 | 3.2059e-07 | 1.59215e-07
-170 | -2.39385e-06 | 3.4437e-07 | 4.91533e-07 | 1.30619e-06 | 3.86472e-07 | 1.34715e-07
-172 | -2.98435e-06 | 3.93946e-07 | 5.51914e-07 | 1.71781e-06 | 4.5747e-07 | 1.3679e-07
-174 | -3.81716e-06 | 4.64038e-07 | 6.35172e-07 | 2.31136e-06 | 5.48895e-07 | 1.42305e-07
-176 | -4.7567e-06 | 5.64245e-07 | 7.47622e-07 | 2.90967e-06 | 6.87008e-07 | 1.51845e-07
-178 | -5.83958e-06 | 9.2491e-07 | 9.84563e-07 | 3.00045e-06 | 1.01604e-06 | 8.6383e-08
-180 | -7.6389e-06 | 1.74322e-06 | 1.34637e-06 | 3.00048e-06 | 1.53715e-06 | -1.168e-08
-182 | -9.99942e-06 | 3.00071e-06 | 1.75852e-06 | 3.00049e-06 | 2.30077e-06 | 6.107e-08