## Sheet1
V | keithley | I1 | I3 | I2 | I4 | leakage
0 | -3.53683e-12 | 6.45e-11 | 4.59e-11 | 5.97e-11 | 4.02e-11 | 2.0676317e-10
-2 | -1.87028e-12 | 6.18e-11 | 4.68e-11 | 6.32e-11 | 1.06e-11 | 1.8052972e-10
-4 | -1.67199e-11 | 6.19e-11 | 5.33e-11 | 6.4e-11 | 7e-13 | 1.631801e-10
-6 | -2.1849e-11 | 5.99e-11 | 4.79e-11 | 5.65e-11 | -3.5e-12 | 1.38951e-10
-8 | -3.04658e-11 | 6.64e-11 | 4.71e-11 | 6.39e-11 | 7.5e-12 | 1.544342e-10
-10 | -3.49616e-11 | 6.77e-11 | 4.81e-11 | 6.56e-11 | -7.8e-12 | 1.386384e-10
-12 | -4.20065e-11 | 6.84e-11 | 4.95e-11 | 6.69e-11 | -1.3e-12 | 1.414935e-10
-14 | -4.9212e-11 | 6.1e-11 | 5.27e-11 | 5.96e-11 | 4.1e-12 | 1.28188e-10
-16 | -5.60224e-11 | 5.94e-11 | 5.09e-11 | 5.64e-11 | 2e-12 | 1.126776e-10
-18 | -6.32352e-11 | 6.96e-11 | 4.77e-11 | 6.47e-11 | 4.4e-12 | 1.231648e-10
-20 | -6.82501e-11 | 6.74e-11 | 5.19e-11 | 6.33e-11 | 1.5e-12 | 1.158499e-10
-22 | -7.60352e-11 | 6.7e-11 | 5e-11 | 6.41e-11 | 7.6e-12 | 1.126648e-10
-24 | -8.379e-11 | 6.97e-11 | 5.01e-11 | 6.59e-11 | 5e-13 | 1.0241e-10
-26 | -9.20945e-11 | 6.26e-11 | 5.22e-11 | 6.19e-11 | 2e-13 | 8.48055e-11
-28 | -1.00077e-10 | 6.82e-11 | 4.22e-11 | 6.51e-11 | -5.8e-12 | 6.9623e-11
-30 | -1.08651e-10 | 6.42e-11 | 4.91e-11 | 5.95e-11 | 3.58e-11 | 9.9949e-11
-32 | -1.16512e-10 | 6.76e-11 | 4.97e-11 | 5.95e-11 | 3.15e-11 | 9.1788e-11
-34 | -2.08233e-10 | 6.3e-11 | 4.96e-11 | 6.29e-11 | 4.86e-11 | 1.5867e-11
-36 | -2.05094e-10 | 6.91e-11 | 4.99e-11 | 5.94e-11 | 5.28e-11 | 2.6106e-11
-38 | -1.33338e-10 | 7.97e-11 | 4.81e-11 | 6.55e-11 | 4.3e-11 | 1.02962e-10
-40 | -1.37192e-10 | 6.61e-11 | 4.99e-11 | 6.05e-11 | 3.36e-11 | 7.2908e-11
-42 | -1.60747e-10 | 6.9e-11 | 4.87e-11 | 6.27e-11 | 4.04e-11 | 6.0053e-11
-44 | -1.71327e-10 | 7.17e-11 | 4.35e-11 | 6.13e-11 | 4.09e-11 | 4.6073e-11
-46 | -4.02386e-10 | 6.68e-11 | 4.75e-11 | 6.29e-11 | 4.19e-11 | -1.83286e-10
-48 | -1.14166e-10 | 5.9e-11 | 4.71e-11 | 5.18e-11 | 4.44e-11 | 8.8134e-11
-50 | -2.01064e-10 | 6.25e-11 | 5.07e-11 | 5.54e-11 | 4.03e-11 | 7.836e-12
-52 | -1.96716e-10 | 6.15e-11 | 4.45e-11 | 5.66e-11 | 4.42e-11 | 1.0084e-11
-54 | -2.62374e-10 | 6.75e-11 | 4.41e-11 | 5.98e-11 | 3.67e-11 | -5.4274e-11
-56 | -2.83128e-10 | 6.74e-11 | 4.16e-11 | 5.49e-11 | 3.85e-11 | -8.0728e-11
-58 | -3.00453e-10 | 6.09e-11 | 4.62e-11 | 5.63e-11 | 4.78e-11 | -8.9253e-11
-60 | -3.00587e-10 | 6.83e-11 | 4.67e-11 | 5.94e-11 | 4.3e-11 | -8.3187e-11
-62 | -1.66677e-10 | 6.57e-11 | 4.17e-11 | 5.91e-11 | 4e-11 | 3.9823e-11
-64 | -3.18427e-10 | 5.56e-11 | 4.5e-11 | 4.76e-11 | 4.87e-11 | -1.21527e-10
-66 | -2.75272e-10 | 5.91e-11 | 4.51e-11 | 4.93e-11 | 5.13e-11 | -7.0472e-11
-68 | -3.29043e-10 | 6.15e-11 | 4.91e-11 | 5.07e-11 | 4.94e-11 | -1.18343e-10
-70 | -3.08266e-10 | 6.29e-11 | 5.03e-11 | 5.77e-11 | 4.56e-11 | -9.1766e-11
-72 | -7.12051e-10 | 6.27e-11 | 5.03e-11 | 5.49e-11 | 5.15e-11 | -4.92651e-10
-74 | -6.28408e-10 | 7.08e-11 | 4.41e-11 | 6.4e-11 | 4.52e-11 | -4.04308e-10
-76 | -5.42692e-10 | 6.35e-11 | 4.75e-11 | 6.4e-11 | 4.38e-11 | -3.23892e-10
-78 | -5.25732e-10 | 6.33e-11 | 4.9e-11 | 5.76e-11 | 5.08e-11 | -3.05032e-10
-80 | -5.33152e-10 | 6.55e-11 | 4.72e-11 | 5.47e-11 | 4.7e-11 | -3.18752e-10
-82 | -5.669e-10 | 6.7e-11 | 4.99e-11 | 5.98e-11 | 4.81e-11 | -3.421e-10
-84 | -5.97415e-10 | 6.6e-11 | 4.53e-11 | 5.3e-11 | 4.98e-11 | -3.83315e-10
-86 | -6.06368e-10 | 6.89e-11 | 4.55e-11 | 5.5e-11 | 4.45e-11 | -3.92468e-10
-88 | -6.57288e-10 | 6.71e-11 | 4.57e-11 | 5.49e-11 | 3.67e-11 | -4.52888e-10
-90 | -6.59653e-10 | 6.39e-11 | 5.34e-11 | 5.69e-11 | 5.2e-11 | -4.33453e-10
-92 | -6.56532e-10 | 6.29e-11 | 5.09e-11 | 5.16e-11 | 4.35e-11 | -4.47632e-10
-94 | -5.99319e-10 | 6.46e-11 | 5.01e-11 | 6.64e-11 | 4.68e-11 | -3.71419e-10
-96 | -7.31729e-10 | 6.13e-11 | 4.75e-11 | 6.17e-11 | 3.92e-11 | -5.22029e-10
-98 | 2.16784e-10 | 6.1e-11 | 5.21e-11 | 6.46e-11 | 4.53e-11 | 4.39784e-10
-100 | -4.68915e-10 | 6.17e-11 | 4.53e-11 | 5.99e-11 | 4.57e-11 | -2.56315e-10
-102 | -7.28273e-10 | 7.26e-11 | 4.61e-11 | 6.4e-11 | 4.26e-11 | -5.02973e-10
-104 | -6.50404e-10 | 6.03e-11 | 4.35e-11 | 6.16e-11 | 4.85e-11 | -4.36504e-10
-106 | -8.53188e-10 | 6.38e-11 | 5.1e-11 | 5.64e-11 | 4.88e-11 | -6.33188e-10
-108 | -7.15364e-10 | 6.47e-11 | 4.33e-11 | 5.5e-11 | 4.78e-11 | -5.04564e-10
-110 | -7.4397e-10 | 6.77e-11 | 4.92e-11 | 5.69e-11 | 4.84e-11 | -5.2177e-10
-112 | -7.63202e-10 | 5.95e-11 | 5.12e-11 | 5.35e-11 | 4.43e-11 | -5.54702e-10
-114 | -9.07986e-10 | 6.31e-11 | 4.61e-11 | 6.09e-11 | 4.36e-11 | -6.94286e-10
-116 | -1.01655e-09 | 6.88e-11 | 4.6e-11 | 6e-11 | 3.99e-11 | -8.0185e-10
-118 | -9.38015e-10 | 6.2e-11 | 4.71e-11 | 5.25e-11 | 4.39e-11 | -7.32515e-10
-120 | -9.40418e-10 | 6.8e-11 | 4.58e-11 | 5.73e-11 | 4.32e-11 | -7.26118e-10
-122 | 1.80685e-10 | 6.61e-11 | 4.32e-11 | 5.74e-11 | 4.52e-11 | 3.92585e-10
-124 | -9.89219e-10 | 7.34e-11 | 4.97e-11 | 6.91e-11 | 5e-11 | -7.47019e-10
-126 | -1.25042e-09 | 6.79e-11 | 4.89e-11 | 5.67e-11 | 4.7e-11 | -1.02992e-09
-128 | -1.16383e-09 | 6.65e-11 | 4.84e-11 | 5.87e-11 | 4.8e-11 | -9.4223e-10
-130 | -1.34844e-09 | 7.01e-11 | 4.97e-11 | 6.24e-11 | 4.28e-11 | -1.12344e-09
-132 | -1.17205e-09 | 6.17e-11 | 4.48e-11 | 6.08e-11 | 5.07e-11 | -9.5405e-10
-134 | -1.34526e-09 | 6.46e-11 | 4.92e-11 | 6.02e-11 | 4.41e-11 | -1.12716e-09
-136 | -1.3499e-09 | 6.19e-11 | 5.53e-11 | 5.85e-11 | 5.01e-11 | -1.1241e-09
-138 | -1.48267e-09 | 6.58e-11 | 5e-11 | 5.78e-11 | 4.41e-11 | -1.26497e-09
-140 | -1.57298e-09 | 6.62e-11 | 4.82e-11 | 5.76e-11 | 4.63e-11 | -1.35468e-09
-142 | -1.61152e-09 | 6.62e-11 | 4.68e-11 | 5.71e-11 | 4.28e-11 | -1.39862e-09
-144 | -1.55778e-09 | 6.67e-11 | 4.74e-11 | 5.96e-11 | 4.5e-11 | -1.33908e-09
-146 | -1.67399e-09 | 6.51e-11 | 5.05e-11 | 5.66e-11 | 4.86e-11 | -1.45319e-09
-148 | -1.81415e-09 | 6.58e-11 | 5.48e-11 | 6.02e-11 | 4.24e-11 | -1.59095e-09
-150 | -1.95844e-09 | 6.37e-11 | 5.19e-11 | 5.7e-11 | 4.91e-11 | -1.73674e-09
-152 | -2.31858e-09 | 6.29e-11 | 4.28e-11 | 5.91e-11 | 4.35e-11 | -2.11028e-09
-154 | -2.48441e-09 | 6.96e-11 | 4.87e-11 | 7.14e-11 | -1.32e-11 | -2.30791e-09
-156 | -2.39533e-09 | 8.06e-11 | 5.22e-11 | 7e-11 | 8.5e-12 | -2.18403e-09
-158 | -2.42193e-09 | 6.86e-11 | 4.72e-11 | 6.04e-11 | 3.85e-11 | -2.20723e-09
-160 | -2.45905e-09 | 6.12e-11 | 5.21e-11 | 6.36e-11 | 5.21e-11 | -2.23005e-09
-162 | -2.40821e-09 | 6.3e-11 | 5e-11 | 6.28e-11 | 4.51e-11 | -2.18731e-09
-164 | -2.1333e-09 | 6.2e-11 | 4.66e-11 | 6.33e-11 | 4.34e-11 | -1.918e-09
-166 | -1.28533e-09 | 6.28e-11 | 4.55e-11 | 6.19e-11 | 4.54e-11 | -1.06973e-09
-168 | -1.84606e-09 | 6.55e-11 | 4.75e-11 | 6.17e-11 | 4.26e-11 | -1.62876e-09
-170 | -1.90132e-09 | 6.69e-11 | 4.82e-11 | 6.27e-11 | -1.15e-11 | -1.73502e-09
-172 | -2.08201e-09 | 6.76e-11 | 4.74e-11 | 6.87e-11 | -1.5e-11 | -1.91331e-09
-174 | -2.08593e-09 | 6.05e-11 | 5.15e-11 | 6.39e-11 | -3.9e-12 | -1.91393e-09
-176 | -2.09622e-09 | 6.16e-11 | 5.32e-11 | 6.24e-11 | 9.1e-12 | -1.90992e-09
-178 | -1.79979e-09 | 6.41e-11 | 5.1e-11 | 6.63e-11 | -9.3e-12 | -1.62769e-09
-180 | -4.32295e-09 | 7.4e-11 | 4.45e-11 | 6.31e-11 | 4.64e-11 | -4.09495e-09
-182 | -1.85444e-09 | 6.73e-11 | 4.31e-11 | 6.02e-11 | 4.48e-11 | -1.63904e-09
-184 | -1.9399e-09 | 6.1e-11 | 4.6e-11 | 5.76e-11 | -1.31e-11 | -1.7884e-09
-186 | -1.90018e-09 | 6.79e-11 | 5.41e-11 | 6.44e-11 | -1.51e-11 | -1.72888e-09
-188 | -2.17292e-09 | 6.32e-11 | 4.96e-11 | 5.75e-11 | 4.39e-11 | -1.95872e-09
-190 | -2.05363e-09 | 6.82e-11 | 4.64e-11 | 5.65e-11 | 4.58e-11 | -1.83673e-09
-192 | -1.98569e-09 | 6.39e-11 | 4.92e-11 | 6.42e-11 | 4.68e-11 | -1.76159e-09
-194 | -2.07427e-09 | 6.54e-11 | 4.75e-11 | 5.95e-11 | 4.73e-11 | -1.85457e-09
-196 | -2.07546e-09 | 6.97e-11 | 4.81e-11 | 6.59e-11 | -1.37e-11 | -1.90546e-09
-198 | -2.15791e-09 | 4.84e-11 | 5.2e-11 | 5.75e-11 | 4.89e-11 | -1.95111e-09
-200 | -2.23485e-09 | 6.84e-11 | 5.98e-11 | 5.86e-11 | -2.24e-11 | -2.07045e-09