## Sheet1
V | keithley | I1 | I3 | I2 | I4 | leakage
0 | -3.21908e-12 | 1.153e-10 | 7.72e-11 | 1.048e-10 | 1.079e-10 | 4.0198092e-10
-2 | -3.64271e-11 | 1.19e-10 | 7.51e-11 | 1.069e-10 | 1.054e-10 | 3.699729e-10
-4 | -6.04293e-11 | 1.176e-10 | 7.91e-11 | 1.108e-10 | 1.084e-10 | 3.554707e-10
-6 | -1.14137e-11 | 1.2e-10 | 7.1e-11 | 1.088e-10 | 1.05e-10 | 3.933863e-10
-8 | -1.30041e-11 | 1.003e-10 | 8.08e-11 | 1.19e-10 | 6.82e-11 | 3.552959e-10
-10 | -4.75935e-11 | 1.141e-10 | 9.03e-11 | 1.156e-10 | 9.9e-12 | 2.823065e-10
-12 | -6.25903e-11 | 1.132e-10 | 8.94e-11 | 9.37e-11 | 8.37e-11 | 3.174097e-10
-14 | -8.87415e-11 | 1.112e-10 | 8.98e-11 | 1.151e-10 | 1.68e-11 | 2.441585e-10
-16 | -6.09809e-11 | 1.108e-10 | 8.7e-11 | 1.084e-10 | 1.01e-11 | 2.553191e-10
-18 | -1.0678e-10 | 1.008e-10 | 9.37e-11 | 1.029e-10 | 1.59e-11 | 2.0652e-10
-20 | -1.14269e-10 | 1.074e-10 | 9.23e-11 | 1.028e-10 | 1.75e-11 | 2.05731e-10
-22 | -1.28374e-10 | 1.133e-10 | 9.59e-11 | 9.48e-11 | 9.12e-11 | 2.66826e-10
-24 | 7.94274e-11 | 1.136e-10 | 9.28e-11 | 9.52e-11 | 7.69e-11 | 4.579274e-10
-26 | -1.30341e-10 | 1.249e-10 | 9.08e-11 | 1.099e-10 | 7.47e-11 | 2.69959e-10
-28 | -1.71362e-10 | 1.217e-10 | 8.25e-11 | 1.061e-10 | 6.87e-11 | 2.07638e-10
-30 | -1.33031e-10 | 1.156e-10 | 8.59e-11 | 9.51e-11 | 8.17e-11 | 2.45269e-10
-32 | -1.61591e-10 | 1.226e-10 | 8.28e-11 | 1.02e-10 | 7.3e-11 | 2.18809e-10
-34 | -1.60403e-10 | 1.204e-10 | 8.83e-11 | 1.047e-10 | 7.14e-11 | 2.24397e-10
-36 | -1.85084e-10 | 1.147e-10 | 9.5e-11 | 1.017e-10 | 7.96e-11 | 2.05916e-10
-38 | 2.32874e-10 | 1.083e-10 | 9.19e-11 | 1.051e-10 | 7.65e-11 | 6.14674e-10
-40 | -1.8448e-10 | 1.225e-10 | 8.44e-11 | 9.72e-11 | 7.62e-11 | 1.9582e-10
-42 | -2.96995e-10 | 1.141e-10 | 9.29e-11 | 1.033e-10 | 6.97e-11 | 8.3005e-11
-44 | -2.02822e-10 | 1.134e-10 | 8.83e-11 | 9.46e-11 | 7.55e-11 | 1.68978e-10
-46 | -2.95451e-10 | 1.213e-10 | 8.25e-11 | 1.031e-10 | 7.36e-11 | 8.5049e-11
-48 | -3.56503e-10 | 1.171e-10 | 8.72e-11 | 9.95e-11 | 7.22e-11 | 1.9497e-11
-50 | -2.64335e-10 | 1.127e-10 | 8.87e-11 | 1.058e-10 | 7.36e-11 | 1.16465e-10
-52 | -3.06081e-10 | 1.15e-10 | 9.04e-11 | 1.013e-10 | 7.58e-11 | 7.6419e-11
-54 | -3.14433e-10 | 1.139e-10 | 9.15e-11 | 9.96e-11 | 7.39e-11 | 6.4467e-11
-56 | -2.48193e-10 | 1.168e-10 | 8.61e-11 | 1.04e-10 | 7.67e-11 | 1.35407e-10
-58 | -4.84119e-10 | 1.14e-10 | 8.73e-11 | 1.006e-10 | 6.55e-11 | -1.16719e-10
-60 | -3.06982e-10 | 1.141e-10 | 8.69e-11 | 9.96e-11 | 7.68e-11 | 7.0418e-11
-62 | -3.13532e-10 | 1.097e-10 | 8.31e-11 | 9.66e-11 | 7.74e-11 | 5.3268e-11
-64 | -3.7684e-10 | 1.133e-10 | 8.9e-11 | 9.1e-11 | 8.21e-11 | -1.44e-12
-66 | -4.18153e-10 | 1.133e-10 | 9.07e-11 | 9.75e-11 | 7.45e-11 | -4.2153e-11
-68 | -5.06378e-10 | 1.117e-10 | 8.9e-11 | 9.74e-11 | 7.6e-11 | -1.32278e-10
-70 | -6.3505e-10 | 1.093e-10 | 9.86e-11 | 1.071e-10 | 7.63e-11 | -2.4375e-10
-72 | -7.24756e-10 | 1.184e-10 | 8.23e-11 | 1.037e-10 | 7.13e-11 | -3.49056e-10
-74 | -6.11346e-10 | 1.21e-10 | 8.8e-11 | 1.035e-10 | 7.29e-11 | -2.25946e-10
-76 | -5.73847e-10 | 1.159e-10 | 9.11e-11 | 1.016e-10 | 7.72e-11 | -1.88047e-10
-78 | -5.63143e-10 | 1.133e-10 | 8.79e-11 | 9.89e-11 | 8.12e-11 | -1.81843e-10
-80 | -5.67919e-10 | 1.226e-10 | 7.96e-11 | 1.068e-10 | 6.91e-11 | -1.89819e-10
-82 | -5.47184e-10 | 1.128e-10 | 9.31e-11 | 9.46e-11 | 7.88e-11 | -1.67884e-10
-84 | -5.54754e-10 | 1.25e-10 | 8.58e-11 | 1.069e-10 | 6.87e-11 | -1.68354e-10
-86 | -5.29333e-10 | 1.214e-10 | 8.31e-11 | 1.041e-10 | 6.93e-11 | -1.51433e-10
-88 | -6.01842e-10 | 1.124e-10 | 9.24e-11 | 9.47e-11 | 7.85e-11 | -2.23842e-10
-90 | -5.76242e-10 | 1.225e-10 | 7.95e-11 | 1.048e-10 | 6.67e-11 | -2.02742e-10
-92 | -5.9364e-10 | 1.135e-10 | 9.66e-11 | 8.84e-11 | 7.92e-11 | -2.1594e-10
-94 | -5.87408e-10 | 1.326e-10 | 7.92e-11 | 1.077e-10 | 6.08e-11 | -2.07108e-10
-96 | -6.1922e-10 | 1.249e-10 | 8.09e-11 | 1.024e-10 | 6.98e-11 | -2.4122e-10
-98 | -5.38558e-10 | 1.247e-10 | 8.45e-11 | 1.018e-10 | 6.7e-11 | -1.60558e-10
-100 | -6.45021e-10 | 1.107e-10 | 8.54e-11 | 9.23e-11 | 8.31e-11 | -2.73521e-10
-102 | -7.6113e-10 | 1.256e-10 | 8.56e-11 | 1.021e-10 | 7.21e-11 | -3.7573e-10
-104 | -6.87278e-10 | 1.085e-10 | 8.3e-11 | 8.82e-11 | 7.83e-11 | -3.29278e-10
-106 | -6.81736e-10 | 1.211e-10 | 8.29e-11 | 9.02e-11 | 7.35e-11 | -3.14036e-10
-108 | -1.06555e-09 | 1.095e-10 | 9.31e-11 | 1.018e-10 | 6.47e-11 | -6.9645e-10
-110 | -7.6126e-10 | 1.08e-10 | 8.04e-11 | 8.18e-11 | 7.95e-11 | -4.1156e-10
-112 | -7.83442e-10 | 1.196e-10 | 7.58e-11 | 9.75e-11 | 7.68e-11 | -4.13742e-10
-114 | -8.00033e-10 | 1.175e-10 | 7.57e-11 | 9.89e-11 | 7.03e-11 | -4.37633e-10
-116 | -8.07717e-10 | 1.158e-10 | 8.11e-11 | 1.058e-10 | 7.42e-11 | -4.30817e-10
-118 | -8.11439e-10 | 1.105e-10 | 8.34e-11 | 1.03e-10 | 7.47e-11 | -4.39839e-10
-120 | -8.33924e-10 | 1.217e-10 | 8.3e-11 | 1.045e-10 | 7.17e-11 | -4.53024e-10
-122 | 3.85985e-10 | 1.225e-10 | 8.27e-11 | 1.017e-10 | 7.67e-11 | 7.69585e-10
-124 | -4.62165e-10 | 1.12e-10 | 8.77e-11 | 1.011e-10 | 7.62e-11 | -8.5165e-11
-126 | -8.89136e-10 | 1.223e-10 | 8.63e-11 | 1.02e-10 | 7.39e-11 | -5.04636e-10
-128 | -1.25776e-09 | 1.144e-10 | 9.06e-11 | 9.81e-11 | 7.59e-11 | -8.7876e-10
-130 | -1.15743e-09 | 1.132e-10 | 8.29e-11 | 9.53e-11 | 7.35e-11 | -7.9253e-10
-132 | -1.02033e-09 | 1.107e-10 | 9.23e-11 | 1.04e-10 | 7.47e-11 | -6.3863e-10
-134 | -2.08846e-09 | 1.094e-10 | 8.55e-11 | 1.02e-10 | 6.73e-11 | -1.72426e-09
-136 | -1.10559e-09 | 1.079e-10 | 8.39e-11 | 1.016e-10 | 7.27e-11 | -7.3949e-10
-138 | -1.11042e-09 | 1.057e-10 | 8.72e-11 | 9.79e-11 | 7.68e-11 | -7.4282e-10
-140 | -1.11913e-09 | 1.155e-10 | 7.67e-11 | 1.042e-10 | 7.06e-11 | -7.5213e-10
-142 | -1.14138e-09 | 1.111e-10 | 8.5e-11 | 9.42e-11 | 7.76e-11 | -7.7348e-10
-144 | -1.14241e-09 | 1.117e-10 | 8.14e-11 | 9.68e-11 | 6.91e-11 | -7.8341e-10
-146 | -1.48013e-09 | 1.113e-10 | 8.47e-11 | 9.48e-11 | 7.91e-11 | -1.11023e-09
-148 | -1.32458e-09 | 1.111e-10 | 8.92e-11 | 9.7e-11 | 7.4e-11 | -9.5328e-10
-150 | -1.24644e-09 | 1.153e-10 | 8.28e-11 | 1.008e-10 | 6.8e-11 | -8.7954e-10
-152 | -1.2383e-09 | 1.136e-10 | 8.98e-11 | 9.31e-11 | 7.94e-11 | -8.624e-10
-154 | -1.57727e-09 | 1.18e-10 | 8.49e-11 | 9.73e-11 | 7.02e-11 | -1.20687e-09
-156 | -1.33961e-09 | 1.171e-10 | 8.06e-11 | 1.007e-10 | 6.83e-11 | -9.7291e-10
-158 | -1.34809e-09 | 1.162e-10 | 8.69e-11 | 9.63e-11 | 7.35e-11 | -9.7519e-10
-160 | -1.5182e-09 | 1.142e-10 | 8.38e-11 | 9.48e-11 | 7.52e-11 | -1.1502e-09
-162 | -1.55364e-09 | 1.101e-10 | 9.01e-11 | 1.005e-10 | 7.9e-11 | -1.17394e-09
-164 | -1.5004e-09 | 1.179e-10 | 8.08e-11 | 1.026e-10 | 7.13e-11 | -1.1278e-09
-166 | -1.39314e-09 | 1.133e-10 | 8.46e-11 | 1.01e-10 | 7.12e-11 | -1.02304e-09
-168 | -1.59301e-09 | 1.026e-10 | 9.02e-11 | 1.034e-10 | 7.08e-11 | -1.22601e-09
-170 | -1.73004e-09 | 1.185e-10 | 7.95e-11 | 1.046e-10 | 6.19e-11 | -1.36554e-09
-172 | -1.53033e-09 | 1.178e-10 | 8.19e-11 | 9.88e-11 | 6.28e-11 | -1.16903e-09
-174 | -1.5818e-09 | 1.149e-10 | 8.82e-11 | 8.77e-11 | 8.21e-11 | -1.2089e-09
-176 | -1.5763e-09 | 1.13e-10 | 8.36e-11 | 9.01e-11 | 7.95e-11 | -1.2101e-09
-178 | -1.57824e-09 | 1.168e-10 | 8.46e-11 | 9.93e-11 | 6.82e-11 | -1.20934e-09
-180 | -1.86913e-09 | 1.155e-10 | 8.14e-11 | 9.81e-11 | 6.83e-11 | -1.50583e-09
-182 | -1.60445e-09 | 1.09e-10 | 8.4e-11 | 1.013e-10 | 7.85e-11 | -1.23165e-09
-184 | -2.47546e-09 | 1.117e-10 | 8.55e-11 | 9.64e-11 | 7.32e-11 | -2.10866e-09
-186 | -1.54229e-09 | 1.158e-10 | 8.55e-11 | 1.012e-10 | 7.66e-11 | -1.16319e-09
-188 | -2.43912e-09 | 1.144e-10 | 8.07e-11 | 9.26e-11 | 7.21e-11 | -2.07932e-09
-190 | -1.82739e-09 | 1.191e-10 | 8.63e-11 | 9.42e-11 | 7.35e-11 | -1.45429e-09
-192 | -1.51685e-09 | 1.199e-10 | 8.27e-11 | 1.039e-10 | 7.36e-11 | -1.13675e-09
-194 | -1.88874e-09 | 1.136e-10 | 8.79e-11 | 9.42e-11 | 7.77e-11 | -1.51534e-09
-196 | -1.98936e-09 | 1.108e-10 | 8.45e-11 | 9.07e-11 | 8.21e-11 | -1.62126e-09
-198 | -2.3185e-09 | 1.105e-10 | 8.39e-11 | 9.37e-11 | 7.72e-11 | -1.9532e-09
-200 | -1.88114e-09 | 1.098e-10 | 8.51e-11 | 9.38e-11 | 7.98e-11 | -1.51264e-09