## Sheet1
V | keithley | I1 | I3 | I2 | I4 | leakage
0 | -1.07797e-09 | 1.698e-11 | 1.186e-11 | 2.362e-11 | -5.5e-13 | -1.02606e-09
-2 | -1.1858e-09 | 2.061e-11 | 1.733e-11 | 3.167e-11 | 3.013e-11 | -1.08606e-09
-4 | -1.58965e-09 | 1.1575e-10 | 1.0128e-10 | 1.1048e-10 | 1.1349e-10 | -1.14865e-09
-6 | -2.6998e-09 | 3.8431e-10 | 3.6113e-10 | 3.8013e-10 | 3.8995e-10 | -1.18428e-09
-8 | -4.73483e-09 | 9.4451e-10 | 8.3127e-10 | 8.9075e-10 | 8.9496e-10 | -1.17334e-09
-10 | -8.1874e-09 | 1.76166e-09 | 1.69091e-09 | 1.7613e-09 | 1.76848e-09 | -1.20505e-09
-12 | -1.37882e-08 | 3.23518e-09 | 2.99529e-09 | 3.13148e-09 | 3.17587e-09 | -1.25038e-09
-14 | -2.35593e-08 | 5.71251e-09 | 5.36893e-09 | 5.57016e-09 | 5.61799e-09 | -1.28971e-09
-16 | -4.20189e-08 | 1.0456e-08 | 9.832e-09 | 1.02049e-08 | 1.02448e-08 | -1.2812e-09
-18 | -7.60132e-08 | 1.90597e-08 | 1.8127e-08 | 1.86805e-08 | 1.88431e-08 | -1.3029e-09
-20 | -1.43481e-07 | 3.60965e-08 | 3.4401e-08 | 3.53841e-08 | 3.57657e-08 | -1.8337e-09
-22 | -2.6616e-07 | 6.72699e-08 | 6.43971e-08 | 6.61174e-08 | 6.68174e-08 | -1.5582e-09
-24 | -3.35705e-07 | 8.41174e-08 | 8.19518e-08 | 8.28582e-08 | 8.51454e-08 | -1.6322e-09
-26 | -3.40427e-07 | 8.5289e-08 | 8.31123e-08 | 8.40186e-08 | 8.63497e-08 | -1.6574e-09
-28 | -3.45026e-07 | 8.64433e-08 | 8.42461e-08 | 8.51575e-08 | 8.75255e-08 | -1.6536e-09
-30 | -3.49787e-07 | 8.7628e-08 | 8.54123e-08 | 8.63271e-08 | 8.87399e-08 | -1.6797e-09
-32 | -3.54474e-07 | 8.88096e-08 | 8.65755e-08 | 8.74879e-08 | 8.99399e-08 | -1.6611e-09
-34 | -3.5924e-07 | 8.99944e-08 | 8.77441e-08 | 8.86645e-08 | 9.11526e-08 | -1.6844e-09
-36 | -3.64212e-07 | 9.12367e-08 | 8.89763e-08 | 8.98896e-08 | 9.24182e-08 | -1.6912e-09
-38 | -3.69115e-07 | 9.24675e-08 | 9.01849e-08 | 9.11018e-08 | 9.36802e-08 | -1.6806e-09
-40 | -3.74234e-07 | 9.37421e-08 | 9.14448e-08 | 9.23638e-08 | 9.49789e-08 | -1.7044e-09
-42 | -3.79322e-07 | 9.50137e-08 | 9.2698e-08 | 9.36195e-08 | 9.6284e-08 | -1.7068e-09
-44 | -3.84483e-07 | 9.62986e-08 | 9.39646e-08 | 9.48952e-08 | 9.75985e-08 | -1.7261e-09
-46 | -3.89841e-07 | 9.76472e-08 | 9.52925e-08 | 9.62161e-08 | 9.89736e-08 | -1.7116e-09
-48 | -3.95187e-07 | 9.89746e-08 | 9.66042e-08 | 9.75346e-08 | 1.0035e-07 | -1.7236e-09
-50 | -4.00601e-07 | 1.00324e-07 | 9.79409e-08 | 9.88733e-08 | 1.01729e-07 | -1.7338e-09
-52 | -4.0624e-07 | 1.01735e-07 | 9.93287e-08 | 1.00263e-07 | 1.03166e-07 | -1.7473e-09
-54 | -4.11834e-07 | 1.0313e-07 | 1.00715e-07 | 1.01647e-07 | 1.046e-07 | -1.742e-09
-56 | -4.1766e-07 | 1.04586e-07 | 1.02151e-07 | 1.03079e-07 | 1.06088e-07 | -1.756e-09
-58 | -4.23454e-07 | 1.06044e-07 | 1.03589e-07 | 1.04509e-07 | 1.07569e-07 | -1.743e-09
-60 | -4.29355e-07 | 1.07509e-07 | 1.05035e-07 | 1.05978e-07 | 1.09075e-07 | -1.758e-09
-62 | -4.35514e-07 | 1.09049e-07 | 1.06567e-07 | 1.0749e-07 | 1.10649e-07 | -1.759e-09
-64 | -4.41606e-07 | 1.10568e-07 | 1.08069e-07 | 1.08998e-07 | 1.12215e-07 | -1.756e-09
-66 | -4.47982e-07 | 1.12163e-07 | 1.0964e-07 | 1.10575e-07 | 1.13841e-07 | -1.763e-09
-68 | -4.54337e-07 | 1.13747e-07 | 1.11199e-07 | 1.12136e-07 | 1.15463e-07 | -1.792e-09
-70 | -4.6077e-07 | 1.15349e-07 | 1.12789e-07 | 1.13726e-07 | 1.17111e-07 | -1.795e-09
-72 | -4.67502e-07 | 1.17032e-07 | 1.14459e-07 | 1.15385e-07 | 1.1883e-07 | -1.796e-09
-74 | -4.74206e-07 | 1.18705e-07 | 1.16108e-07 | 1.17038e-07 | 1.20541e-07 | -1.814e-09
-76 | -4.81204e-07 | 1.20454e-07 | 1.17837e-07 | 1.18768e-07 | 1.22322e-07 | -1.823e-09
-78 | -4.8815e-07 | 1.2219e-07 | 1.19548e-07 | 1.20473e-07 | 1.24103e-07 | -1.836e-09
-80 | -4.95243e-07 | 1.23971e-07 | 1.21287e-07 | 1.22217e-07 | 1.25909e-07 | -1.859e-09
-82 | -5.0265e-07 | 1.25847e-07 | 1.23112e-07 | 1.24046e-07 | 1.27793e-07 | -1.852e-09
-84 | -5.10032e-07 | 1.27702e-07 | 1.24922e-07 | 1.25848e-07 | 1.29671e-07 | -1.889e-09
-86 | -5.17753e-07 | 1.29638e-07 | 1.26832e-07 | 1.2775e-07 | 1.31626e-07 | -1.907e-09
-88 | -5.25429e-07 | 1.31559e-07 | 1.28708e-07 | 1.2964e-07 | 1.33581e-07 | -1.941e-09
-90 | -5.33267e-07 | 1.33528e-07 | 1.30629e-07 | 1.31571e-07 | 1.35569e-07 | -1.97e-09
-92 | -5.41462e-07 | 1.35584e-07 | 1.32633e-07 | 1.33582e-07 | 1.37653e-07 | -2.01e-09
-94 | -5.49658e-07 | 1.37632e-07 | 1.34636e-07 | 1.35601e-07 | 1.39726e-07 | -2.063e-09
-96 | -5.58038e-07 | 1.39742e-07 | 1.36671e-07 | 1.37676e-07 | 1.41823e-07 | -2.126e-09
-98 | -5.66818e-07 | 1.41949e-07 | 1.38808e-07 | 1.39837e-07 | 1.44029e-07 | -2.195e-09
-100 | -5.75576e-07 | 1.44149e-07 | 1.40926e-07 | 1.41999e-07 | 1.46224e-07 | -2.278e-09
-102 | -5.84731e-07 | 1.46467e-07 | 1.43148e-07 | 1.44254e-07 | 1.4852e-07 | -2.342e-09
-104 | -5.93836e-07 | 1.48755e-07 | 1.45352e-07 | 1.46505e-07 | 1.508e-07 | -2.424e-09
-106 | -6.03158e-07 | 1.51103e-07 | 1.47598e-07 | 1.48781e-07 | 1.53138e-07 | -2.538e-09
-108 | -6.12903e-07 | 1.53566e-07 | 1.49973e-07 | 1.51189e-07 | 1.5557e-07 | -2.605e-09
-110 | -6.22561e-07 | 1.55975e-07 | 1.52311e-07 | 1.53566e-07 | 1.57999e-07 | -2.71e-09
-112 | -6.32773e-07 | 1.58581e-07 | 1.5478e-07 | 1.56061e-07 | 1.60541e-07 | -2.81e-09
-114 | -6.42971e-07 | 1.61166e-07 | 1.57232e-07 | 1.5857e-07 | 1.6307e-07 | -2.933e-09
-116 | -6.53433e-07 | 1.63835e-07 | 1.59741e-07 | 1.61124e-07 | 1.65673e-07 | -3.06e-09
-118 | -6.64385e-07 | 1.66615e-07 | 1.62361e-07 | 1.63804e-07 | 1.68397e-07 | -3.208e-09
-120 | -6.75329e-07 | 1.69396e-07 | 1.64988e-07 | 1.66497e-07 | 1.71103e-07 | -3.345e-09
-122 | -6.86846e-07 | 1.72343e-07 | 1.67733e-07 | 1.69313e-07 | 1.73928e-07 | -3.529e-09
-124 | -6.98334e-07 | 1.7528e-07 | 1.70473e-07 | 1.72135e-07 | 1.76762e-07 | -3.684e-09
-126 | -7.10013e-07 | 1.78235e-07 | 1.73271e-07 | 1.75008e-07 | 1.7964e-07 | -3.859e-09
-128 | -7.22515e-07 | 1.81467e-07 | 1.76208e-07 | 1.78066e-07 | 1.82685e-07 | -4.089e-09
-130 | -7.34995e-07 | 1.84716e-07 | 1.79127e-07 | 1.81126e-07 | 1.85704e-07 | -4.322e-09
-132 | -7.48161e-07 | 1.88127e-07 | 1.82204e-07 | 1.8435e-07 | 1.88884e-07 | -4.596e-09
-134 | -7.6137e-07 | 1.91626e-07 | 1.85278e-07 | 1.8761e-07 | 1.9205e-07 | -4.806e-09
-136 | -7.7498e-07 | 1.95206e-07 | 1.88399e-07 | 1.9097e-07 | 1.95276e-07 | -5.129e-09
-138 | -7.89431e-07 | 1.99079e-07 | 1.9171e-07 | 1.94552e-07 | 1.98693e-07 | -5.397e-09
-140 | -8.03992e-07 | 2.02994e-07 | 1.95001e-07 | 1.98158e-07 | 2.02082e-07 | -5.757e-09
-142 | -8.18754e-07 | 2.06958e-07 | 1.98374e-07 | 2.01869e-07 | 2.0556e-07 | -5.993e-09
-144 | -8.35048e-07 | 2.11581e-07 | 2.01925e-07 | 2.05938e-07 | 2.0923e-07 | -6.374e-09
-146 | -8.51691e-07 | 2.16476e-07 | 2.05487e-07 | 2.10126e-07 | 2.12914e-07 | -6.688e-09
-148 | -8.69808e-07 | 2.21938e-07 | 2.09214e-07 | 2.14685e-07 | 2.1685e-07 | -7.121e-09
-150 | -8.89393e-07 | 2.28333e-07 | 2.13005e-07 | 2.19478e-07 | 2.21258e-07 | -7.319e-09
-152 | -9.11827e-07 | 2.36162e-07 | 2.17221e-07 | 2.25105e-07 | 2.26073e-07 | -7.266e-09
-154 | -9.39283e-07 | 2.46311e-07 | 2.22142e-07 | 2.31852e-07 | 2.32156e-07 | -6.822e-09
-156 | -9.70057e-07 | 2.58342e-07 | 2.2795e-07 | 2.39323e-07 | 2.38607e-07 | -5.835e-09
-158 | -1.00119e-06 | 2.73919e-07 | 2.33535e-07 | 2.47732e-07 | 2.4662e-07 | 6.16e-10
-160 | -1.05671e-06 | 2.98659e-07 | 2.39926e-07 | 2.58076e-07 | 2.57554e-07 | -2.495e-09
-162 | -1.13101e-06 | 3.37554e-07 | 2.47676e-07 | 2.71703e-07 | 2.75143e-07 | 1.066e-09
-164 | -1.24424e-06 | 3.98707e-07 | 2.57944e-07 | 2.90298e-07 | 3.02841e-07 | 5.55e-09
-166 | -1.40876e-06 | 4.89759e-07 | 2.7177e-07 | 3.13809e-07 | 3.43817e-07 | 1.0395e-08
-168 | -1.66785e-06 | 6.36263e-07 | 2.91669e-07 | 3.4612e-07 | 4.14457e-07 | 2.0659e-08
-170 | -2.03599e-06 | 8.44341e-07 | 3.17452e-07 | 3.87683e-07 | 5.17023e-07 | 3.0509e-08
-172 | -2.57409e-06 | 1.15029e-06 | 3.49024e-07 | 4.38326e-07 | 6.69419e-07 | 3.2969e-08
-174 | -3.31738e-06 | 1.58869e-06 | 3.8332e-07 | 4.91713e-07 | 8.88032e-07 | 3.4375e-08
-176 | -4.48451e-06 | 2.28284e-06 | 4.23464e-07 | 5.47339e-07 | 1.26018e-06 | 2.9313e-08
-178 | -8.9116e-06 | 3.0007e-06 | 5.60001e-07 | 7.07553e-07 | 3.00004e-06 | -1.643306e-06